## SEALIP_BROGLASEA_2008_2020
# | LABEL analytical | local/regional cultural attribution (can vary a lot!) | absolute period | Site | Easting - Longitude | Northing-Latitude | Type of site/context | Region | Country | Artefact type | O | Sb | Sn | Cd | Pd | Ag | Ru | Mo | Nb | Zr | Bi | Pb | Se | As | Au | W | Zn | Cu | Ni | Co | Fe | Mn | Cr | V | Ti | Al | S | Cl | P | Si | Mg | Analytical technique | Corrosion products
[11 empty] | % | % | % | % | % | % | % | % | % | % | % | % | % | % | % | % | % | % | % | % | % | % | % | % | % | % | % | % | % | % | %
1 | SEALIP/CH/HBS/3 | Mid Bronze Age level 5 | 800 - 600 BC | Hebosuo | 102.688685 | 24.710593 |  | Yunnan | China | Fragment | 0.0001 | 0.02366667 | 29.81933 | 0.033 | 0.0001 | 0.0001 | 0.0001 | 0.0001 | 0.0001 | 0.0001 | 0.0001 | 0.019 | 0.0001 | 0.03133333 | 0.0001 | 0.0001 | 0.0001 | 68.731 | 0.0001 | 0.0001 | 0.1833333 | 0.0001 | 0.0001 | 0.0001 | 0.0001 | 0.0001 | 0.0001 | 0.0001 | 0.08333333 | 0.5676667 | 0.0001 | pXRF
2 | SEALIP/CH/HBS/4 | Mid Bronze Age level 5 | 800 - 600 BC | Hebosuo | 102.688685 | 24.710593 |  | Yunnan | China | Copper | 0.0001 | 0.0001 | 3.76 | 0.05 | 0.0001 | 0.26 | 0.0001 | 0.0001 | 0.0001 | 0.0001 | 0.48 | 0.88 | 0.0001 | 0.0001 | 0.0001 | 0.0001 | 1.88 | 91.81 | 0.0001 | 0.0001 | 0.02 | 0.01 | 0.0001 | 0.0001 | 0.0001 | 0.27 | 0.39 | 0.0001 | 0.15 | 0.0001 | 0.0001 | pXRF
3 | SEALIP/CH/HBS/5 | Mid Bronze Age level 5 | 800 - 600 BC | Hebosuo | 102.688685 | 24.710593 |  | Yunnan | China | Copper | 0.0001 | 0.0001 | 5.63 | 0.0001 | 0.0001 | 0.0001 | 0.0001 | 0.0001 | 0.0001 | 0.0001 | 0.44 | 0.67 | 0.0001 | 0.07 | 0.0001 | 0.0001 | 1.38 | 90.57 | 0.0001 | 0.0001 | 0.01 | 0.0001 | 0.0001 | 0.0001 | 0.0001 | 0.31 | 0.7 | 0.0001 | 0.13 | 0.0001 | 0.0001 | pXRF
4 | SEALIP/CH/HBS/6 | Mid Bronze Age level 5 | 800 - 600 BC | Hebosuo | 102.688685 | 24.710593 |  | Yunnan | China | Copper | 0.0001 | 0.0001 | 0.0001 | 0.0001 | 0.0001 | 0.14 | 0.0001 | 0.0001 | 0.0001 | 0.0001 | 0.0001 | 0.14 | 0.11 | 0.15 | 0.0001 | 0.0001 | 1.79 | 95.17 | 0.0001 | 1.27 | 0.0001 | 0.09 | 0.01 | 0.0001 | 0.0001 | 0.33 | 0.8 | 0.0001 | 0.02 | 0.0001 | 0.0001 | pXRF
5 | SEALIP/CH/HBS/7 | Mid Bronze Age level 5 | 800 - 600 BC | Hebosuo | 102.688685 | 24.710593 |  | Yunnan | China | Fragment | 0.0001 | 0.0001 | 1.15 | 0.16 | 0.0001 | 0.13 | 0.0001 | 0.0001 | 0.0001 | 0.0001 | 0.0001 | 0.19 | 0.01 | 0.35 | 0.0001 | 0.0001 | 1.56 | 93.99 | 0.06 | 1.3 | 0.13 | 0.0001 | 0.04 | 0.0001 | 0.0001 | 0.76 | 0.06 | 0.0001 | 0.08 | 0.0001 | 0.0001 | pXRF
6 | SEALIP/CH/HBS/8 | Late Bronze Age level 3 | 675 - 550 BC | Hebosuo | 102.688685 | 24.710593 |  | Yunnan | China | Copper | 0.0001 | 0.0001 | 0.26 | 0.0001 | 0.0001 | 0.0001 | 0.0001 | 0.0001 | 0.0001 | 0.0001 | 0.49 | 0.88 | 0.0001 | 0.02 | 0.0001 | 0.0001 | 1.09 | 95.74 | 0.0001 | 0.0001 | 0.06 | 0.06 | 0.0001 | 0.0001 | 0.0001 | 0.58 | 0.7 | 0.0001 | 0.12 | 0.0001 | 0.0001 | pXRF
7 | SEALIP/CH/XIW/1 | Early Bronze Age level 10 | 1100 - 800 BC | Xiwangmiao | 102.691642 | 24.709975 |  | Yunnan | China | Pin | 0.0001 | 0.0001 | 12.7 | 0.0001 | 0.0001 | 0.18 | 0.0001 | 0.0001 | 0.0001 | 0.0001 | 0.75 | 1.01 | 0.0001 | 0.0001 | 0.0001 | 0.0001 | 0.55 | 83.12 | 0.06 | 0.0001 | 0.2 | 0.0001 | 0.14 | 0.0001 | 0.0001 | 0.49 | 0.62 | 0.0001 | 0.17 | 0.0001 | 0.02 | pXRF
8 | SEALIP/CH/XIW/2 | Early Bronze Age level 10 | 1100 - 800 BC | Xiwangmiao | 102.691642 | 24.709975 |  | Yunnan | China | Fragment | 0.0001 | 0.0001 | 4.04 | 0.02 | 0.0001 | 0.11 | 0.0001 | 0.0001 | 0.0001 | 0.0001 | 0.34 | 0.47 | 0.0001 | 0.0001 | 0.0001 | 0.0001 | 0.11 | 93.8 | 0.0001 | 0.07 | 0.14 | 0.02 | 0.0001 | 0.0001 | 0.0001 | 0.48 | 0.26 | 0.0001 | 0.11 | 0.0001 | 0.0001 | pXRF
9 | SEALIP/CH/XIW/3 | Mid Bronze Age level 8 | 800 - 750 BC | Xiwangmiao | 102.691642 | 24.709975 |  | Yunnan | China | Fragment | 0.0001 | 0.0001 | 0.35 | 0.07 | 0.0001 | 0.02 | 0.0001 | 0.0001 | 0.0001 | 0.0001 | 0.47 | 0.73 | 0.24 | 0.37 | 0.0001 | 0.0001 | 1.25 | 95.62 | 0.0001 | 0.0001 | 0.0001 | 0.0001 | 0.05 | 0.0001 | 0.0001 | 0.51 | 0.26 | 0.0001 | 0.02 | 0.0001 | 0.01 | pXRF
10 | SEALIP/CH/XIW/4 | Mid Bronze Age level 8 | 800 - 750 BC | Xiwangmiao | 102.691642 | 24.709975 |  | Yunnan | China | Fragment | 0.0001 | 0.0001 | 3.1 | 0.0001 | 0.0001 | 0.06 | 0.0001 | 0.0001 | 0.0001 | 0.0001 | 0.0001 | 0.6 | 0.07 | 0.15 | 0.0001 | 0.0001 | 1.86 | 91.7 | 0.0001 | 1.37 | 0.13 | 0.0001 | 0.04 | 0.0001 | 0.0001 | 0.59 | 0.11 | 0.0001 | 0.05 | 0.0001 | 0.07 | pXRF
11 | SEALIP/CH/XIW/5 | Mid Bronze Age level 8 | 800 - 750 BC | Xiwangmiao | 102.691642 | 24.709975 |  | Yunnan | China | Fragment | 0.0001 | 0.0001 | 0.1 | 0.01 | 0.0001 | 0.0001 | 0.0001 | 0.0001 | 0.0001 | 0.0001 | 0.01 | 0.66 | 0.09 | 0.34 | 0.0001 | 0.0001 | 1.46 | 94.4 | 0.02 | 1.87 | 0.04 | 0.05 | 0.0001 | 0.0001 | 0.0001 | 0.57 | 0.35 | 0.0001 | 0.02 | 0.0001 | 0.0001 | pXRF
12 | SEALIP/CH/XIW/6 | Mid Bronze Age level 6 | 800 - 500 BC | Xiwangmiao | 102.691642 | 24.709975 |  | Yunnan | China | Fragment | 0.0001 | 0.0001 | 19.75 | 0.0001 | 0.0001 | 0.0001 | 0.0001 | 0.0001 | 0.0001 | 0.0001 | 0.02 | 0.71 | 0.0001 | 0.14 | 0.0001 | 0.0001 | 0.0001 | 77.96 | 0.09 | 0.0001 | 0.15 | 0.07 | 0.1 | 0.0001 | 0.0001 | 0.6 | 0.31 | 0.0001 | 0.09 | 0.0001 | 0.0001 | pXRF
13 | SEALIP/CH/XIW/7 | Mid Bronze Age level 8 | 800 - 750 BC | Xiwangmiao | 102.691642 | 24.709975 |  | Yunnan | China | Fragment | 0.0001 | 0.0001 | 0.11 | 0.0001 | 0.0001 | 0.0001 | 0.0001 | 0.0001 | 0.0001 | 0.0001 | 0.4 | 0.51 | 0.0001 | 0.0001 | 0.0001 | 0.0001 | 0.24 | 96.84 | 0.01 | 0.0001 | 0.01 | 0.05 | 0.0001 | 0.0001 | 0.0001 | 0.81 | 0.84 | 0.0001 | 0.06 | 0.0001 | 0.09 | pXRF
14 | SEALIP/CH/XIW/8 | Mid Bronze Age level 8 | 800 - 750 BC | Xiwangmiao | 102.691642 | 24.709975 |  | Yunnan | China | Fragment | 0.0001 | 0.0001 | 0.0001 | 0.0001 | 0.0001 | 0.0001 | 0.0001 | 0.0001 | 0.0001 | 0.0001 | 0.09 | 0.47 | 0.0001 | 0.0001 | 0.0001 | 0.0001 | 1.53 | 94.85 | 0.0001 | 1.56 | 0.0001 | 0.02 | 0.0001 | 0.0001 | 0.0001 | 0.6 | 0.82 | 0.0001 | 0.0001 | 0.0001 | 0.05 | pXRF
15 | SEALIP/ID/CSB/1 |  |  | Cisaga Balang | 107.299415 | -6.156172 |  |  | Indonesia | bangle | 0.0001 | 0.0001 | 11.01167 | 0.0001 | 0.0001 | 0.0001 | 0.0001 | 0.0001 | 0.0001 | 0.0001 | 0.0001 | 22.88433 | 0.0001 | 0.0001 | 0.0001 | 0.0001 | 0.0001 | 65.61333 | 0.0001 | 0.0001 | 0.0001 | 0.0001 | 0.0001 | 0.0001 | 0.0001 | 0.0001 | 0.0001 | 0.0001 | 0.0001 | 0.0001 | 0.0001 | pXRF
16 | SEALIP/ID/GH/2 | Early Metal Age | 400-300 BC | Gau Harimau | 103.930883 | -4.069579 | cemetery |  | Indonesia | fragment | 0.0001 | 0 | 5.213667 | 0.0001 | 0.0001 | 0.0001 | 0.0001 | 0.01733333 | 0.01233333 | 0.0001 | 0.0001 | 0.1043333 | 0.0001 | 0.217 | 0.0001 | 0.0001 | 0.0001 | 89.222 | 0.0001 | 0.06433333 | 0.05033333 | 0.0001 | 0.0001 | 0.0001 | 0.0001 | 0.0001 | 0.6756667 | 0.0001 | 0.308 | 4.109667 | 0.0001 | pXRF
17 | SEALIP/ID/GH/3 | Early Metal Age | 400-300 BC | Gau Harimau | 103.930883 | -4.069579 | cemetery |  | Indonesia | fragment | 0.0001 | 0.0001 | 3.506 | 0.0001 | 0.0001 | 0.0001 | 0.0001 | 0.0001 | 0.0001 | 0.0001 | 0.0001 | 0.258 | 0.0001 | 0.5046667 | 0.0001 | 0.0001 | 0.0001 | 94.951 | 0.0001 | 0.01333333 | 0.057 | 0.0001 | 0.0001 | 0.0001 | 0.0001 | 0.0001 | 0.0001 | 0.0001 | 0.0001 | 0.4856667 | 0.0001 | pXRF
18 | SEALIP/ID/GH/4 | Early Metal Age | 400-300 BC | Gau Harimau | 103.930883 | -4.069579 | cemetery |  | Indonesia | bracelet with motif | 0.0001 | 0.0001 | 8.459 | 0.0001 | 0.0001 | 0.0001 | 0.0001 | 0.031 | 0.007666667 | 0.005666667 | 0.09 | 7.92 | 0.0001 | 0.0001 | 0.0001 | 0.0001 | 0.0001 | 82.01033 | 0.0001 | 0.195 | 0.0001 | 0.0001 | 0.0001 | 0.0001 | 0.0001 | 0.0001 | 0.0001 | 0.0001 | 0.0001 | 1.26 | 0.0001 | pXRF
19 | SEALIP/ID/GH/5 | Early Metal Age | 400-300 BC | Gau Harimau | 103.930883 | -4.069579 | cemetery |  | Indonesia | bracelet without motif | 0.0001 | 0.0001 | 14.63167 | 0.0001 | 0.0001 | 0.0001 | 0.0001 | 0.0001 | 0.0001 | 0.0001 | 0.0001 | 0.209 | 0.0001 | 0.072 | 0.0001 | 0.0001 | 0.0001 | 81.633 | 0.0001 | 0.0001 | 0.04766667 | 0.0001 | 0.0001 | 0.0001 | 0.0001 | 0.0001 | 0.0001 | 0.0001 | 0.04833333 | 3.319667 | 0.0001 | pXRF
20 | SEALIP/ID/GH/6 | Early Metal Age | 400-300 BC | Gau Harimau | 103.930883 | -4.069579 | cemetery |  | Indonesia | axe | 0.0001 | 0.3016667 | 4.192667 | 0.0001 | 0.0001 | 0.0001 | 0.0001 | 0.0001 | 0.0001 | 0.0001 | 0.0001 | 0.1563333 | 0.0001 | 0.5143333 | 0.0001 | 0.0001 | 0.0001 | 92.07133 | 0.0001 | 0.0001 | 0.1006667 | 0.0001 | 0.0001 | 0.0001 | 0.0001 | 0.0001 | 0.2873333 | 0.0001 | 0.03666667 | 2.319667 | 0.0001 | pXRF
21 | SEALIP/ID/PKP/3 | Mid Iron Age | AD 100 - 300 | Pankung Paruk | 114.886419 | -8.273542 | jar burial |  | Indonesia | High tin bronze bowl | 0.0001 | 0.0386 | 24 | 0.0001 | 0.0001 | 0.1298 | 0.0001 | 0.0001 | 0.0001 | 0.0001 | 0.0107 | 0.0046 | 0.0001 | 0.107 | 0.0001 | 0.0001 | 0.0001 | 72 | 0.0253 | 0.0001 | 0.0011 | 0.0001 | 0.0001 | 0.0003 | 0.0008 | 0.0074 | 0.0001 | 0.0001 | 0.0001 | 0.055 | 0.0001
22 | SEALIP/ID/PSA/1 |  |  | Pasir Angin | 106.986161 | -6.368258 |  |  | Indonesia | fragment | 0.0001 | 0.0001 | 22.14633 | 0.0001 | 0.0001 | 0.0001 | 0.0001 | 0.0001 | 0.0001 | 0.0001 | 0.1076667 | 0.0001 | 0.0001 | 0.0001 | 0.0001 | 0.0001 | 0.0001 | 76.52 | 0.0001 | 0.0001 | 0.6353333 | 0.0001 | 0.0001 | 0.0001 | 0.148 | 0.0001 | 0.0001 | 0.0001 | 0.0001 | 0.0001 | 0.0001 | pXRF
23 | SEALIP/ID/PSA/2 |  |  | Pasir Angin | 106.986161 | -6.368258 |  |  | Indonesia | axe | 0.0001 | 0.0001 | 25.66267 | 0.0001 | 0.0001 | 0.0001 | 0.0001 | 0.0001 | 0.0001 | 0.0001 | 0.0001 | 0.09033333 | 0.0001 | 0.0001 | 0.0001 | 0.0001 | 0.0001 | 71.75033 | 0.0001 | 0.0001 | 1.693333 | 0.0001 | 0.0001 | 0.02266667 | 0.1666667 | 0.0001 | 0.0001 | 0.0001 | 0.0001 | 0.0001 | 0.0001 | pXRF
24 | SEALIP/ID/RAB/1 |  |  | Rawa Buntu | 106.678631 | -6.312359 |  |  | Indonesia | bangle | 0.0001 | 0.0001 | 0.0001 | 0.0001 | 0.0001 | 0.0001 | 0.0001 | 0.0001 | 0.0001 | 0.0001 | 0.0001 | 1.470667 | 0.0001 | 0.0001 | 0.0001 | 0.0001 | 0.0001 | 98.12033 | 0.0001 | 0.0001 | 0.0001 | 0.0001 | 0.1056667 | 0.0001 | 0.0001 | 0.0001 | 0.0001 | 0.0001 | 0.0001 | 0.0001 | 0.0001 | pXRF
25 | SEALIP/IN/ADI/1 |  |  | Aichanallur | 77.873172 | 8.627942 |  |  | India | SEALIP/IN/ADI/1 | 0.0001 | 0.0001 | 22.089 | 0.0615 | 0.0001 | 0.0001 | 0.0001 | 0.0135 | 0.017 | 0.007 | 0.0001 | 0.0001 | 0.0001 | 0.011 | 0.0001 | 0.0001 | 0.0001 | 71.35067 | 0.091 | 0.0001 | 0.8446667 | 0.047 | 0.173 | 0.1066667 | 0.259 | 1.023 | 0.0001 | 0.0001 | 0.0001 | 4.711 | 0.0001 | pXRF
26 | SEALIP/IN/GZ/1 |  |  | Gazole | 88.192384° | 25.210859° |  | West Bengal. Maldar district | India | hi-Sn bronze | 0.0001 | 0.02024775 | 25.91801 | 0.0001 | 0.0001 | 0.02730673 | 0.0001 | 0.0001 | 0.0001 | 0.0001 | 0.01172 | 0.9857307 | 0.0001 | 0.0435639 | 0.0001 | 0.0001 | 15.9803882 | 55.09173 | 0.0331537 | 0.0177577 | 1.866599 | 0.0001 | 0.0001 | 0.0001 | 0.0001 | 0.0001 | 0.0001 | 0.0001 | 0.0001 | 0.0001 | 0.0001 | Mannheim EDXRF | Corrosion
27 | SEALIP/IN/KOD/1 |  | 500 - 200 BC | Kodumanal | 77.512495 | 11.112701 |  |  | India | SEALIP/IN/KOD/1 | 0.0001 | 0.0001 | 8.410333 | 0.0001 | 0.0001 | 0.0001 | 0.0001 | 0.0001 | 0.0001 | 0.0001 | 0.019 | 0.5886667 | 0.0001 | 0.227 | 0.0001 | 0.0001 | 0.0001 | 87.848 | 0.0001 | 0.0001 | 0.642 | 0.0001 | 0.0001 | 0.037 | 0.072 | 0.0001 | 0.0001 | 0.0001 | 0.0001 | 2.162667 | 0.0001 | pXRF
28 | SEALIP/IN/MAH/1 |  |  | Mahurjhari | 79.947250 | 22.053381 |  |  | India | copper-base vessel | 0.0001 | 0.003 | 8.1 | 0.0001 | 0.0001 | 0.0296 | 0.0001 | 0.0001 | 0.0001 | 0.0001 | 0.0276 | 0.4902 | 0.0001 | 0.72 | 0.0001 | 0.0001 | 0.0001 | 90 | 0.0384 | 0.0072 | 0.5244 | 0.0001 | 0.0001 | 0.0116 | 0.0083 | 0.1902 | 0.0001 | 0.0001 | 0.0001 | 0.152 | 0.0001
29 | SEALIP/IN/MAH/3 |  |  | Mahurjhari | 79.947250 | 22.053381 |  |  | India | copper-base vessel | 0.0001 | 0.0023 | 18 | 0.0001 | 0.0001 | 0.0567 | 0.0001 | 0.0001 | 0.0001 | 0.0001 | 0.0093 | 0.0582 | 0.0001 | 0.0108 | 0.0001 | 0.0001 | 0.0001 | 80 | 0.082 | 0.0136 | 0.3132 | 0.0001 | 0.0001 | 0.0044 | 0.0061 | 0.1089 | 0.0001 | 0.0001 | 0.0001 | 1.29 | 0.0001
30 | SEALIP/IN/MAH/4 |  |  | Mahurjhari | 79.947250 | 22.053381 |  |  | India | copper-base vessel | 0.0001 | 0.0022 | 8.4 | 0.0001 | 0.0001 | 0.0293 | 0.0001 | 0.0001 | 0.0001 | 0.0001 | 0.0001 | 0.522 | 0.0001 | 0.5165 | 0.0001 | 0.0001 | 0.0001 | 89 | 0.0115 | 0.0061 | 0.5023 | 0.0001 | 0.0001 | 0.0035 | 0.0006 | 0.0348 | 0.0001 | 0.0001 | 0.0001 | 0.47 | 0.0001
31 | SEALIP/IN/MAH/5 |  |  | Mahurjhari | 79.947250 | 22.053381 |  |  | India | copper-base vessel | 0.0001 | 0.0004 | 7 | 0.0001 | 0.0001 | 0.0088 | 0.0001 | 0.0001 | 0.0001 | 0.0001 | 0.0039 | 0.139 | 0.0001 | 0.0316 | 0.0001 | 0.0001 | 0.0001 | 89 | 0.0055 | 0.0021 | 0.3044 | 0.0001 | 0.0001 | 0.0033 | 0.0009 | 0.0262 | 0.0001 | 0.0001 | 0.0001 | 0.598 | 0.0001
32 | SEALIP/IN/MAH/6 | mid-late 1st mill. BC |  | Mahurjhari | 79.947250 | 22.053381 |  |  | India | copper-base vessel | 0.0001 | 0.0005 | 9.6 | 0.0001 | 0.0001 | 0.0132 | 0.0001 | 0.0001 | 0.0001 | 0.0001 | 0.0094 | 0.068 | 0.0001 | 0.034 | 0.0001 | 0.0001 | 0.0001 | 77 | 0.0172 | 0.0096 | 0.8646 | 0.0001 | 0.0001 | 0.0168 | 0.0029 | 0.2711 | 0.0001 | 0.0001 | 0.0001 | 1.89 | 0.0001
33 | SEALIP/IN/TAN/1 |  |  | Tanjure | 79.137827 | 10.786999 |  |  | India | SEALIP/IN/TAN/1 | 0.0001 | 0.2826667 | 8.069333 | 0.021 | 0.0001 | 0.0001 | 0.0001 | 0.0001 | 0.0001 | 0.009 | 0.055 | 15.54733 | 0.0001 | 0.0001 | 0.0001 | 0.0001 | 0.698 | 73.50067 | 0.079 | 0.0001 | 0.6543333 | 0.04466667 | 0.0001 | 0.05433333 | 0.09833333 | 0.0001 | 0.0001 | 0.0001 | 0.0001 | 0.8933333 | 0.0001 | pXRF
34 | SEALIP/IN/TAX/1 |  |  | Taxila | 72.839734 | 33.746275 |  |  | India | SEALIP/IN/TAX/1 | 0.0001 | 0.185 | 22.05933 | 0.08066667 | 0.0001 | 0.0001 | 0.0001 | 0.0001 | 0.0001 | 0.0001 | 0.0001 | 0.01666667 | 0.0001 | 0.1583333 | 0.0001 | 0.0001 | 0.0001 | 75.36767 | 0.1136667 | 0.017 | 0.3143333 | 0.043 | 0.0001 | 0.06366667 | 0.2036667 | 0.0001 | 0.121 | 0.0001 | 0.0001 | 1.260667 | 0.0001 | pXRF
35 | SEALIP/IN/TP/1 | Maurya Empire | 200 - 0 BC | Tilpi | 88.561363° | 22.238035° |  | West Bengal | India | hi-Sn bronze | 0.0001 | 0.0001 | 23.42507 | 0.0001 | 0.0001 | 0.01105945 | 0.0001 | 0.0001 | 0.0001 | 0.0001 | 0.0124668 | 0.0278565 | 0.0001 | 0.30607315 | 0.0001 | 0.0001 | 0.0001 | 75.18679 | 0.32231155 | 0.08255275 | 0.61667725 | 0.0001 | 0.0001 | 0.0001 | 0.0001 | 0.0001 | 0.0001 | 0.0001 | 0.0001 | 0.0001 | 0.0001 | Mannheim EDXRF | fragment. metal/corroded
36 | SEALIP/KH/PH/1 | Mid Iron Age | 150 BC - AD 50 | Prohear | 105.522526 | 11.540274 | cemetery | Prey Veng province | Cambodia | Drum (Pb-Br) | 0.0001 | 0.1747792 | 10.93359 | 0.0001 | 0.0001 | 0.08402675 | 0.0001 | 0.0001 | 0.0001 | 0.0001 | 0.01785992 | 6.649373 | 0.0001 | 0.2036055 | 0.01618086 | 0.0001 | 0.004643807 | 81.09951 | 0.03873185 | 0.01644315 | 0.08145443 | 0.0001 | 0.0001 | 0.0001 | 0.0001 | 0.0001 | 0.0001 | 0.0001 | 0.0001 | 0.0001 | 0.0001 | Oxford EPMA | Metal
37 | SEALIP/KH/PH/2 | Mid Iron Age | 150 BC - AD 50 | Prohear | 105.522526 | 11.540274 | cemetery | Prey Veng province | Cambodia | Blade (Br) | 0.0001 | 0.00287199 | 8.411973 | 0.0001 | 0.0001 | 0.005634046 | 0.0001 | 0.0001 | 0.0001 | 0.0001 | 0.0324535 | 0.3038048 | 0.0001 | 0.1225264 | 0.01281942 | 0.0001 | 0.01561091 | 90.8955 | 0.01650058 | 0.001182584 | 0.007310782 | 0.0001 | 0.0001 | 0.0001 | 0.0001 | 0.0001 | 0.0001 | 0.0001 | 0.0001 | 0.0001 | 0.0001 | Oxford EPMA | Metal
38 | SEALIP/KH/PH/3 | Mid Iron Age | 150 BC - AD 50 | Prohear | 105.522526 | 11.540274 | cemetery | Prey Veng province | Cambodia | Bracelet (Br) | 0.0001 | 0 | 5.294448 | 0.0001 | 0.0001 | 0.02309389 | 0.0001 | 0.0001 | 0.0001 | 0.0001 | 0.02763431 | 0.08533527 | 0.0001 | 0.04844578 | 0.04261734 | 0.0001 | 0.009452353 | 94.35909 | 0.04174875 | 0.004934519 | 0.002171874 | 0.0001 | 0.0001 | 0.0001 | 0.0001 | 0.0001 | 0.0001 | 0.0001 | 0.0001 | 0.0001 | 0.0001 | Oxford EPMA | Metal
39 | SEALIP/KH/PH/4 | Mid Iron Age | 150 BC - AD 50 | Prohear | 105.522526 | 11.540274 | cemetery | Prey Veng province | Cambodia | Bracelet (Br) | 0.0001 | 0 | 9.999521 | 0.0001 | 0.0001 | 0.03891158 | 0.0001 | 0.0001 | 0.0001 | 0.0001 | 0.02061622 | 0.1331515 | 0.0001 | 0.04940656 | 0.04025165 | 0.0001 | 0 | 89.67583 | 0.01262496 | 0.003482764 | 0.005451124 | 0.0001 | 0.0001 | 0.0001 | 0.0001 | 0.0001 | 0.0001 | 0.0001 | 0.0001 | 0.0001 | 0.0001 | Oxford EPMA | Metal
40 | SEALIP/KH/PH/5 | Mid Iron Age | 150 BC - AD 50 | Prohear | 105.522526 | 11.540274 | cemetery | Prey Veng province | Cambodia | Bracelet (Pb-Br) | 0.0001 | 0.002320545 | 14.81986 | 0.0001 | 0.0001 | 0.0268835 | 0.0001 | 0.0001 | 0.0001 | 0.0001 | 0.06270916 | 4.695037 | 0.0001 | 1.775928 | 0.01590091 | 0.0001 | 0.000902434 | 77.93663 | 0.08609528 | 0.002352813 | 0.04269011 | 0.0001 | 0.0001 | 0.0001 | 0.0001 | 0.0001 | 0.0001 | 0.0001 | 0.0001 | 0.0001 | 0.0001 | Oxford EPMA | Metal
41 | SEALIP/KH/PH/6 | Mid Iron Age | 150 BC - AD 50 | Prohear | 105.522526 | 11.540274 | cemetery | Prey Veng province | Cambodia | Bracelet (Br) | 0.0001 | 0.05836274 | 13.42349 | 0.0001 | 0.0001 | 0.08393076 | 0.0001 | 0.0001 | 0.0001 | 0.0001 | 0.006933234 | 0.402168 | 0.0001 | 0.2240332 | 0.03094764 | 0.0001 | 0.001155138 | 85.22199 | 0.01527933 | 0.004854406 | 0.006095445 | 0.0001 | 0.0001 | 0.0001 | 0.0001 | 0.0001 | 0.0001 | 0.0001 | 0.0001 | 0.0001 | 0.0001 | Oxford EPMA | Metal
42 | SEALIP/KH/PH/7 | Mid Iron Age | 150 BC - AD 50 | Prohear | 105.522526 | 11.540274 | cemetery | Prey Veng province | Cambodia | Bracelet (Pb-Br) | 0.0001 | 0.2850747 | 5.265483 | 0.0001 | 0.0001 | 0.1328193 | 0.0001 | 0.0001 | 0.0001 | 0.0001 | 0.04304494 | 1.483157 | 0.0001 | 0.4949025 | 0.04001491 | 0.0001 | 0.004502341 | 92.10041 | 0.0457137 | 0.01022499 | 0.009799373 | 0.0001 | 0.0001 | 0.0001 | 0.0001 | 0.0001 | 0.0001 | 0.0001 | 0.0001 | 0.0001 | 0.0001 | Oxford EPMA | Metal
43 | SEALIP/KH/PH/8 | Mid Iron Age | 150 BC - AD 50 | Prohear | 105.522526 | 11.540274 | cemetery | Prey Veng province | Cambodia | Bowl (hi-Sn) | 0.0001 | 0 | 23.01312 | 0.0001 | 0.0001 | 0.0339287 | 0.0001 | 0.0001 | 0.0001 | 0.0001 | 0.0169621 | 0.1254785 | 0.0001 | 0.04275471 | 0.01944046 | 0.0001 | 0.005607909 | 76.47948 | 0.03956608 | 0.02457473 | 0.1723572 | 0.0001 | 0.0001 | 0.0001 | 0.0001 | 0.0001 | 0.0001 | 0.0001 | 0.0001 | 0.0001 | 0.0001 | Oxford EPMA | Metal
44 | SEALIP/KH/PH/9 | Mid Iron Age | 150 BC - AD 50 | Prohear | 105.522526 | 11.540274 | cemetery | Prey Veng province | Cambodia | Drum (Pb-Br) | 0.0001 | 0.2764317 | 13.83499 | 0.0001 | 0.0001 | 0.03581569 | 0.0001 | 0.0001 | 0.0001 | 0.0001 | 0.03499368 | 3.218193 | 0.0001 | 0.2214824 | 0.008941746 | 0.0001 | 0 | 81.86351 | 0.02034439 | 0.008604431 | 0.003400382 | 0.0001 | 0.0001 | 0.0001 | 0.0001 | 0.0001 | 0.0001 | 0.0001 | 0.0001 | 0.0001 | 0.0001 | Oxford EPMA | Metal
45 | SEALIP/KH/PH/10 | Mid Iron Age | 150 BC - AD 50 | Prohear | 105.522526 | 11.540274 | cemetery | Prey Veng province | Cambodia | Bowl (Pb-Br) | 0.0001 | 0.4504541 | 14.01938 | 0.0001 | 0.0001 | 0.1529663 | 0.0001 | 0.0001 | 0.0001 | 0.0001 | 0.03561723 | 1.616992 | 0.0001 | 0.626563 | 0 | 0.0001 | 0.004421757 | 81.87473 | 0.07194832 | 0.03221589 | 0.4851805 | 0.0001 | 0.0001 | 0.0001 | 0.0001 | 0.0001 | 0.0001 | 0.0001 | 0.0001 | 0.0001 | 0.0001 | Oxford EPMA | Metal
46 | SEALIP/KH/PH/11 | Mid Iron Age | 150 BC - AD 50 | Prohear | 105.522526 | 11.540274 | cemetery | Prey Veng province | Cambodia | bowl fragment | 0.0001 | 0.0001 | 53.6835 | 0.0001 | 0.0001 | 0.0001 | 0.0001 | 0.0001 | 0.0001 | 0.0001 | 0.0001 | 0.3995 | 0.0001 | 0.0001 | 0.0001 | 0.0001 | 0.271 | 43.538 | 0.262 | 0.0001 | 1.2575 | 0.0001 | 0.0001 | 0.0001 | 0.3635 | 0.0001 | 0.0001 | 0.0001 | 0.0001 | 0.0001 | 0.0001 | pXRF
47 | SEALIP/KH/PKM/1 | Chenla | AD 500-700 | Prei Khameng | 103.757302° | 13.428109° | cemetery | Siem Reap province | Cambodia | Pb strip | 0.0001 | 0.003967575 | 0.145305 | 0.0001 | 0.0001 | 0 | 0.0001 | 0.0001 | 0.0001 | 0.0001 | 0 | 94.3692 | 0.0001 | 0.006372628 | 0.003213698 | 0.0001 | 0.003724695 | 0.7048397 | 0.01224914 | 0.008044126 | 0 | 0.0001 | 0.0001 | 0.0001 | 0.0001 | 0.0001 | 0.0001 | 0.0001 | 0.0001 | 0.0001 | 0.0001 | Oxford EPMA | Metal
48 | SEALIP/KH/PKM/2 | Chenla | AD 500-700 | Prei Khameng | 103.757302° | 13.428109° | cemetery | Siem Reap province | Cambodia | br bracelet | 0.0001 | 0.07351193 | 19.5 | 0.0001 | 0.0001 | 0.123 | 0.0001 | 0.0001 | 0.0001 | 0.0001 | 0.0001 | 1.24 | 0.01 | 0.109 | 0.0001 | 0.0001 | 0.0001 | 78.15015 | 0.12 | 0.038 | 0.68 | 0.0001 | 0.0001 | 0.0001 | 0.0001 | 0.0001 | 0.0001 | 0.0001 | 0.0001 | 0.0001 | 0.0001 | Mannheim EDXRF | Metal
49 | SEALIP/KH/PKM/3 | Chenla | AD 500-700 | Prei Khameng | 103.757302° | 13.428109° | cemetery | Siem Reap province | Cambodia | br bracelet | 0.0001 | 0.00659317 | 2.449567 | 0.0001 | 0.0001 | 0.127974 | 0.0001 | 0.0001 | 0.0001 | 0.0001 | 0.0430304 | 0.01225528 | 0.0001 | 0.0348801 | 0.02103585 | 0.0001 | 0 | 97.1921 | 0.01596241 | 0.003404244 | 0.004858125 | 0.0001 | 0.0001 | 0.0001 | 0.0001 | 0.0001 | 0.0001 | 0.0001 | 0.0001 | 0.0001 | 0.0001 | Oxford EPMA | Metal
50 | SEALIP/KH/PKM/4 | Chenla | AD 500-700 | Prei Khameng | 103.757302° | 13.428109° | cemetery | Siem Reap province | Cambodia | br bracelet | 0.0001 | 0 | 21.99329 | 0.0001 | 0.0001 | 0.08375229 | 0.0001 | 0.0001 | 0.0001 | 0.0001 | 0.03701698 | 0.07524346 | 0.0001 | 0.1952763 | 0.02021626 | 0.0001 | 0.003860978 | 77.42664 | 0.08390765 | 0.01047663 | 0.01298705 | 0.0001 | 0.0001 | 0.0001 | 0.0001 | 0.0001 | 0.0001 | 0.0001 | 0.0001 | 0.0001 | 0.0001 | Oxford EPMA | Metal
51 | SEALIP/KH/PKM/5 | Chenla | AD 500-700 | Prei Khameng | 103.757302° | 13.428109° | cemetery | Siem Reap province | Cambodia | br bracelet | 0.0001 | 0 | 22.76472 | 0.0001 | 0.0001 | 0.04925004 | 0.0001 | 0.0001 | 0.0001 | 0.0001 | 0 | 0.03575288 | 0.0001 | 0.2385175 | 0.008952997 | 0.0001 | 0.01083193 | 76.59937 | 0.09396434 | 0.007823678 | 0.1408947 | 0.0001 | 0.0001 | 0.0001 | 0.0001 | 0.0001 | 0.0001 | 0.0001 | 0.0001 | 0.0001 | 0.0001 | Oxford EPMA | Metal
52 | SEALIP/KH/PKM/6 | Chenla | AD 500-700 | Prei Khameng | 103.757302° | 13.428109° | cemetery | Siem Reap province | Cambodia | br bracelet | 0.0001 | 0 | 23.39519 | 0.0001 | 0.0001 | 0.07026309 | 0.0001 | 0.0001 | 0.0001 | 0.0001 | 0.007286561 | 0.007287316 | 0.0001 | 0.2689365 | 0.01975561 | 0.0001 | 0.002684523 | 75.68268 | 0.03219716 | 0.00370968 | 0.009205031 | 0.0001 | 0.0001 | 0.0001 | 0.0001 | 0.0001 | 0.0001 | 0.0001 | 0.0001 | 0.0001 | 0.0001 | Oxford EPMA | Metal
53 | SEALIP/KH/PKM/7 | Chenla | AD 500-700 | Prei Khameng | 103.757302° | 13.428109° | cemetery | Siem Reap province | Cambodia | br bracelet | 0.0001 | 0.003 | 13.584 | 0.0001 | 0.0001 | 0.0188 | 0.0001 | 0.0001 | 0.0001 | 0.0001 | 0.0216 | 0.0084 | 0.0001 | 0.1532 | 0.0588 | 0.0001 | 0.009 | 63.664 | 0 | 0.0134 | 0.0124 | 0.0001 | 0.0001 | 0.0001 | 0.0001 | 0.0001 | 0.0001 | 0.0001 | 0.0001 | 0.0001 | 0.0001 | Oxford EPMA | Corroded
54 | SEALIP/KH/PKM/8 | Chenla | AD 500-700 | Prei Khameng | 103.757302° | 13.428109° | cemetery | Siem Reap province | Cambodia | br bracelet | 0.0001 | 0.002582645 | 0.002992907 | 0.0001 | 0.0001 | 0.01654013 | 0.0001 | 0.0001 | 0.0001 | 0.0001 | 0 | 0.02526149 | 0.0001 | 0.01610165 | 0.04173536 | 0.0001 | 0.005187705 | 99.61106 | 0.06113879 | 0.008574724 | 0.122078 | 0.0001 | 0.0001 | 0.0001 | 0.0001 | 0.0001 | 0.0001 | 0.0001 | 0.0001 | 0.0001 | 0.0001 | Oxford EPMA | Metal
55 | SEALIP/KH/PKM/9 | Chenla | AD 500-700 | Prei Khameng | 103.757302° | 13.428109° | cemetery | Siem Reap province | Cambodia | br bracelet | 0.0001 | 0 | 23.75642 | 0.0001 | 0.0001 | 0.03013317 | 0.0001 | 0.0001 | 0.0001 | 0.0001 | 0.02386666 | 0.04616429 | 0.0001 | 0.08731263 | 0.02945937 | 0.0001 | 0.01334525 | 75.4991 | 0.1997405 | 0.01423355 | 0.1091554 | 0.0001 | 0.0001 | 0.0001 | 0.0001 | 0.0001 | 0.0001 | 0.0001 | 0.0001 | 0.0001 | 0.0001 | Oxford EPMA | Metal
56 | SEALIP/KH/PKM/10 | Chenla | AD 500-700 | Prei Khameng | 103.757302° | 13.428109° | cemetery | Siem Reap province | Cambodia | br uncertain | 0.0001 | 0.1369091 | 18.45627 | 0.0001 | 0.0001 | 0.01836364 | 0.0001 | 0.0001 | 0.0001 | 0.0001 | 0.03836364 | 2.226182 | 0.0001 | 0.6401818 | 0.01409091 | 0.0001 | 0.004 | 52.99364 | 0.03690909 | 0.006 | 0.2267273 | 0.0001 | 0.0001 | 0.0001 | 0.0001 | 0.0001 | 0.0001 | 0.0001 | 0.0001 | 0.0001 | 0.0001 | Oxford EPMA | Corroded
57 | SEALIP/LA/PBL/8 | Early Iron Age | 400 - 100 BC | Puen Baolo | 105.925631 | 16.951142 | cemetery/settlement/copper smelting | Savannakhet Province | Laos | Ge | 0.0001 | 0.0001 | 11.10233 | 0.0001 | 0.0001 | 0.0001 | 0.0001 | 0.02833333 | 0.01466667 | 0.0001 | 0.0001 | 0.0001 | 0.0001 | 0.04266667 | 0.0001 | 0.0001 | 0.0001 | 86.01967 | 0.0001 | 0.0001 | 0.0001 | 0.0001 | 0.0001 | 0.0001 | 0.0001 | 0.0001 | 1.418333 | 0.0001 | 0.0001 | 1.371333 | 0.0001 | pXRF
58 | SEALIP/LA/PBL/9 | Early Iron Age | 400 - 100 BC | Puen Baolo | 105.925631 | 16.951142 | cemetery/settlement/copper smelting | Savannakhet Province | Laos | Axe | 0.0001 | 0.0001 | 12.88733 | 0.0001 | 0.0001 | 0.0001 | 0.0001 | 0.0001 | 0.0001 | 0.0001 | 0.0001 | 0.06666667 | 0.0001 | 0.05966667 | 0.0001 | 0.0001 | 0.0001 | 86.44933 | 0.0001 | 0.0001 | 0.251 | 0.0001 | 0.0001 | 0.0001 | 0.0001 | 0.0001 | 0.2776667 | 0.0001 | 0.0001 | 0.0001 | 0.0001 | pXRF
59 | SEALIP/LA/PBL/10 | Early Iron Age | 400 - 100 BC | Puen Baolo | 105.925631 | 16.951142 | cemetery/settlement/copper smelting | Savannakhet Province | Laos | Bowtie ingot | 0.0001 | 0.0001 | 0.0001 | 0.0001 | 0.0001 | 0.0001 | 0.0001 | 0.0001 | 0.0001 | 0.0001 | 0.015 | 0.0001 | 0.0001 | 0.04233333 | 0.0001 | 0.0001 | 0.07566667 | 98.82633 | 0.01166667 | 0.0001 | 0.11 | 0.0001 | 0.0001 | 0.0001 | 0.0001 | 0.0001 | 0.0001 | 0.0001 | 0.03666667 | 0.8456667 | 0.0001 | pXRF
60 | SEALIP/LA/PBL/11 | Early Iron Age | 400 - 100 BC | Puen Baolo | 105.925631 | 16.951142 | cemetery/settlement/copper smelting | Savannakhet Province | Laos | Bowtie ingot | 0.0001 | 0.0001 | 0.0001 | 0.0001 | 0.0001 | 0.0001 | 0.0001 | 0.01466667 | 0.0001 | 0.0001 | 0.08066667 | 0.174 | 0.0001 | 0.206 | 0.0001 | 0.0001 | 0.1103333 | 82.98233 | 0.0001 | 0.0001 | 16.33167 | 0.0001 | 0.0001 | 0.0001 | 0.0001 | 0.0001 | 0.0001 | 0.0001 | 0.0001 | 0.04133333 | 0.0001 | pXRF
61 | SEALIP/LA/PBL/12 | Early Iron Age | 400 - 100 BC | Puen Baolo | 105.925631 | 16.951142 | cemetery/settlement/copper smelting | Savannakhet Province | Laos | Bowtie ingot | 0.0001 | 0.0001 | 0.0001 | 0.0001 | 0.0001 | 0.0001 | 0.0001 | 0.0001 | 0.0001 | 0.0001 | 0.07033333 | 0.1636667 | 0.016 | 0.169 | 0.0001 | 0.0001 | 0.0001 | 98.635 | 0.01033333 | 0.0001 | 0.9303333 | 0.0001 | 0.0001 | 0.0001 | 0.0001 | 0.0001 | 0.0001 | 0.0001 | 0.0001 | 0.0001 | 0.0001 | pXRF
62 | SEALIP/LA/PBL/13 | Early Iron Age | 400 - 100 BC | Puen Baolo | 105.925631 | 16.951142 | cemetery/settlement/copper smelting | Savannakhet Province | Laos | Bowtie ingot | 0.0001 | 0.02133333 | 0.01533333 | 0.0001 | 0.0001 | 0.0001 | 0.0001 | 0.0001 | 0.0001 | 0.0001 | 0.05933333 | 0.04633333 | 0.021 | 0.1156667 | 0.0001 | 0.0001 | 0.108 | 97.877 | 0.0001 | 0.0001 | 1.321333 | 0.0001 | 0.0001 | 0.03033333 | 0.021 | 0.0001 | 0.0001 | 0.0001 | 0.0001 | 0.2926667 | 0.0001 | pXRF
63 | SEALIP/LA/PBL/14 | Early Iron Age | 400 - 100 BC | Puen Baolo | 105.925631 | 16.951142 | cemetery/settlement/copper smelting | Savannakhet Province | Laos | Bowtie ingot | 0.0001 | 0.0001 | 0.0001 | 0.0001 | 0.0001 | 0.0001 | 0.0001 | 0.0001 | 0.0001 | 0.0001 | 0.01866667 | 0.106 | 0.0001 | 0.059 | 0.0001 | 0.0001 | 0.1636667 | 96.49833 | 0.0001 | 0.0001 | 2.970667 | 0.0001 | 0.0001 | 0.0001 | 0.0001 | 0.0001 | 0.0001 | 0.0001 | 0.01166667 | 0.139 | 0.0001 | pXRF
64 | SEALIP/LA/PBL/15 | Early Iron Age | 400 - 100 BC | Puen Baolo | 105.925631 | 16.951142 | cemetery/settlement/copper smelting | Savannakhet Province | Laos | Bowtie ingot | 0.0001 | 0.0001 | 0.0001 | 0.0001 | 0.0001 | 0.0001 | 0.0001 | 0.0001 | 0.0001 | 0.0001 | 0.004666667 | 0.0001 | 0.0001 | 0.01566667 | 0.0001 | 0.0001 | 0.1526667 | 99.49767 | 0.0001 | 0.0001 | 0.07766667 | 0.0001 | 0.0001 | 0.0001 | 0.0001 | 0.0001 | 0.0001 | 0.0001 | 0.0001 | 0.2406667 | 0.0001 | pXRF
65 | SEALIP/LA/PBL/16 | Early Iron Age | 400 - 100 BC | Puen Baolo | 105.925631 | 16.951142 | cemetery/settlement/copper smelting | Savannakhet Province | Laos | Bowtie ingot | 0.0001 | 0.0001 | 0.0001 | 0.0001 | 0.0001 | 0.0001 | 0.0001 | 0.004333333 | 0.0001 | 0.0001 | 0.0001 | 0.0001 | 0.0001 | 0.075 | 0.0001 | 0.0001 | 0.0001 | 99.422 | 0.0001 | 0.0001 | 0.3126667 | 0.0001 | 0.0001 | 0.0001 | 0.0001 | 0.0001 | 0.03766667 | 0.0001 | 0.0001 | 0.0001 | 0.0001 | pXRF
66 | SEALIP/LA/PBL/17 | Early Iron Age | 400 - 100 BC | Puen Baolo | 105.925631 | 16.951142 | cemetery/settlement/copper smelting | Savannakhet Province | Laos | Chisel | 9.1 | 0.0001 | 19.3 | 0.0001 | 0.0001 | 0.0001 | 0.0001 | 0.0001 | 0.0001 | 0.0001 | 0.0001 | 0.0001 | 0.0001 | 0.0001 | 0.0001 | 0.0001 | 0.0001 | 70.6 | 0.0001 | 0.0001 | 0.0001 | 0.0001 | 0.0001 | 0.0001 | 0.0001 | 0.0001 | 0.0001 | 0.0001 | 0.0001 | 0.0001 | 0.0001 | SEM-EDS
67 | SEALIP/LA/PBL/18 | Early Iron Age | 400 - 100 BC | Puen Baolo | 105.925631 | 16.951142 | cemetery/settlement/copper smelting | Savannakhet Province | Laos | Bowtie ingot | 0.0001 | 0.0001 | 0.01666667 | 0.0001 | 0.0001 | 0.0001 | 0.0001 | 0.0001 | 0.0001 | 0.0001 | 0.007666667 | 0.06066667 | 0.0001 | 0.07566667 | 0.0001 | 0.0001 | 0.0001 | 98.921 | 0.005 | 0.0001 | 0.818 | 0.0001 | 0.008333333 | 0.02633333 | 0.041 | 0.0001 | 0.0001 | 0.0001 | 0.0001 | 0.0001 | 0.0001 | pXRF
68 | SEALIP/LA/PBL/19 | Early Iron Age | 400 - 100 BC | Puen Baolo | 105.925631 | 16.951142 | cemetery/settlement/copper smelting | Savannakhet Province | Laos | Bowtie ingot | 0.0001 | 0.0001 | 0.0001 | 0.0001 | 0.0001 | 0.0001 | 0.0001 | 0.0001 | 0.0001 | 0.0001 | 0.1093333 | 0.07766667 | 0.0001 | 0.1356667 | 0.0001 | 0.0001 | 0.1613333 | 92.978 | 0.0001 | 0.0001 | 5.691333 | 0.0001 | 0.0001 | 0.0001 | 0.0001 | 0.0001 | 0.0001 | 0.0001 | 0.5963333 | 0.2483333 | 0.0001 | pXRF
69 | SEALIP/LA/PBL/20 | Early Iron Age | 400 - 100 BC | Puen Baolo | 105.925631 | 16.951142 | cemetery/settlement/copper smelting | Savannakhet Province | Laos | Bowtie ingot | 0.0001 | 0.0001 | 0.019 | 0.0001 | 0.0001 | 0.0001 | 0.0001 | 0.0001 | 0.0001 | 0.0001 | 0.02833333 | 0.01833333 | 0.0001 | 0.03433333 | 0.0001 | 0.0001 | 0.03066667 | 98.17733 | 0.0001 | 0.004333333 | 1.534667 | 0.0001 | 0.0001 | 0.01133333 | 0.0001 | 0.0001 | 0.0001 | 0.0001 | 0.0001 | 0.06 | 0.0001 | pXRF
70 | SEALIP/LA/PBL/21 | Early Iron Age | 400 - 100 BC | Puen Baolo | 105.925631 | 16.951142 | cemetery/settlement/copper smelting | Savannakhet Province | Laos | Bowtie ingot | 0.0001 | 0.0001 | 0.0001 | 0.0001 | 0.0001 | 0.0001 | 0.0001 | 0.0001 | 0.0001 | 0.0001 | 0.04633333 | 0.02766667 | 0.0001 | 0.07133333 | 0.0001 | 0.0001 | 0.159 | 95.165 | 0.007333333 | 0.0001 | 4.261667 | 0.0001 | 0.0001 | 0.0001 | 0.0001 | 0.0001 | 0.0001 | 0.0001 | 0.0001 | 0.2396667 | 0.0001 | pXRF
71 | SEALIP/LA/PBL/22 | Early Iron Age | 400 - 100 BC | Puen Baolo | 105.925631 | 16.951142 | cemetery/settlement/copper smelting | Savannakhet Province | Laos | Axe | 0.0001 | 0.0001 | 12.14033 | 0.0001 | 0.0001 | 0.0001 | 0.0001 | 0.01033333 | 0.005333333 | 0.0001 | 0.0001 | 0.0001 | 0.0001 | 0.1083333 | 0.0001 | 0.0001 | 0.0001 | 87.31633 | 0.0001 | 0.0001 | 0.252 | 0.0001 | 0.0001 | 0.0001 | 0.0001 | 0.0001 | 0.0001 | 0.0001 | 0.0001 | 0.0001 | 0.0001 | pXRF
72 | SEALIP/LA/PBL/23 | Early Iron Age | 400 - 100 BC | Puen Baolo | 105.925631 | 16.951142 | cemetery/settlement/copper smelting | Savannakhet Province | Laos | Hair pin | 0.0001 | 0.0001 | 10.6 | 0.0001 | 0.0001 | 0.0001 | 0.0001 | 0.0001 | 0.0001 | 0.0001 | 0.0001 | 0.096 | 0.0001 | 0.09233333 | 0.0001 | 0.0001 | 0.0001 | 89.15233 | 0.0001 | 0.0001 | 0.056 | 0.0001 | 0.0001 | 0.0001 | 0.0001 | 0.0001 | 0.0001 | 0.0001 | 0.0001 | 0.0001 | 0.0001 | pXRF
73 | SEALIP/LA/PBL/24 | Early Iron Age | 400 - 100 BC | Puen Baolo | 105.925631 | 16.951142 | cemetery/settlement/copper smelting | Savannakhet Province | Laos | Axe | 0.0001 | 0.0001 | 18.27833 | 0.0001 | 0.0001 | 0.0001 | 0.0001 | 0.0001 | 0.0001 | 0.0001 | 0.0001 | 0.07366667 | 0.0001 | 0.066 | 0.0001 | 0.0001 | 0.0001 | 80.879 | 0.0001 | 0.0001 | 0.4733333 | 0.0001 | 0.0001 | 0.0001 | 0.0001 | 0.0001 | 0.0001 | 0.0001 | 0.06 | 0.1013333 | 0.0001 | pXRF
74 | SEALIP/LA/PBL/25 | Early Iron Age | 400 - 100 BC | Puen Baolo | 105.925631 | 16.951142 | cemetery/settlement/copper smelting | Savannakhet Province | Laos | Axe | 0.0001 | 0.0001 | 13.78033 | 0.0001 | 0.0001 | 0.0001 | 0.0001 | 0.024 | 0.02266667 | 0.01266667 | 0.0001 | 0.0001 | 0.0001 | 0.07333333 | 0.0001 | 0.0001 | 0.0001 | 53.27333 | 0.0001 | 0.0001 | 0.0001 | 0.0001 | 0.0001 | 0.0001 | 0.0001 | 32.00367 | 0.0001 | 0.0001 | 0.622 | 0.5575 | 0.0001 | pXRF
75 | SEALIP/LA/PBL/26 | Early Iron Age | 400 - 100 BC | Puen Baolo | 105.925631 | 16.951142 | cemetery/settlement/copper smelting | Savannakhet Province | Laos | Axe | 0.0001 | 0.0001 | 7.165 | 0.0001 | 0.0001 | 0.0001 | 0.0001 | 0.0001 | 0.0001 | 0.0001 | 0.0001 | 0.03966667 | 0.0001 | 0.08733333 | 0.0001 | 0.0001 | 0.0001 | 92.33967 | 0.0001 | 0.0001 | 0.1456667 | 0.0001 | 0.0001 | 0.0001 | 0.0001 | 0.0001 | 0.0001 | 0.0001 | 0.0001 | 0.0001 | 0.0001 | pXRF
76 | SEALIP/LA/PBL/27 | Early Iron Age | 400 - 100 BC | Puen Baolo | 105.925631 | 16.951142 | cemetery/settlement/copper smelting | Savannakhet Province | Laos | Rod Fragment | 0.0001 | 0.0001 | 25.914 | 0.009 | 0.0001 | 0.0001 | 0.0001 | 0.0001 | 0.0001 | 0.0001 | 0.0001 | 0.2123333 | 0.0001 | 0.08333333 | 0.0001 | 0.0001 | 0.0001 | 73.32967 | 0.0001 | 0.0001 | 0.0001 | 0.0001 | 0.0001 | 0.0001 | 0.0001 | 0.0001 | 0.2466667 | 0.0001 | 0.098 | 0.0001 | 0.0001 | pXRF
77 | SEALIP/LA/PBL/28 | Early Iron Age | 400 - 100 BC | Puen Baolo | 105.925631 | 16.951142 | cemetery/settlement/copper smelting | Savannakhet Province | Laos | Adze | 0.0001 | 0.013 | 12.448 | 0.126 | 0.0001 | 0.0001 | 0.0001 | 0.0001 | 0.0001 | 0.0001 | 0.0001 | 0.054 | 0.0001 | 0.08 | 0.0001 | 0.0001 | 0.0001 | 64.598 | 0.0001 | 0.0001 | 2.011333 | 0.03733333 | 0.0001 | 0.0001 | 0.0001 | 8.536333 | 0.0001 | 0.0001 | 0.0001 | 12.01033 | 0.0001 | pXRF | Corroded
78 | SEALIP/LA/PBL/29 | Early Iron Age | 400 - 100 BC | Puen Baolo | 105.925631 | 16.951142 | cemetery/settlement/copper smelting | Savannakhet Province | Laos | Axe | 0.0001 | 0.04966667 | 18.10533 | 0.06333333 | 0.0001 | 0.0001 | 0.0001 | 0.0001 | 0.0001 | 0.0001 | 0.0001 | 0.05033333 | 0.0001 | 0.1233333 | 0.0001 | 0.0001 | 0.1113333 | 80.95133 | 0.0001 | 0.0001 | 0.2426667 | 0.0001 | 0.0001 | 0.0001 | 0.2196667 | 0.0001 | 0.031 | 0.0001 | 0.0001 | 0.0001 | 0.0001 | pXRF
79 | SEALIP/LA/PBL/30 | Early Iron Age | 400 - 100 BC | Puen Baolo | 105.925631 | 16.951142 | cemetery/settlement/copper smelting | Savannakhet Province | Laos | Axe | 0.0001 | 0.0001 | 30.179 | 0.0001 | 0.0001 | 0.0001 | 0.0001 | 0.0001 | 0.0001 | 0.0001 | 0.0001 | 0.1343333 | 0.0001 | 0.351 | 0.0001 | 0.0001 | 0.0001 | 67.915 | 0.0001 | 0.0001 | 0.3263333 | 0.0001 | 0.0001 | 0.0001 | 0.0001 | 0.0001 | 0.0001 | 0.0001 | 0.01833333 | 1.043667 | 0.0001 | pXRF
80 | SEALIP/LA/PBL/31 | Early Iron Age | 400 - 100 BC | Puen Baolo | 105.925631 | 16.951142 | cemetery/settlement/copper smelting | Savannakhet Province | Laos | Spearhead | 0.0001 | 0.0001 | 10.06133 | 0.0001 | 0.0001 | 0.0001 | 0.0001 | 0.0001 | 0.0001 | 0.0001 | 0.002333333 | 0.02166667 | 0.0001 | 0.06 | 0.0001 | 0.0001 | 0.0001 | 89.753 | 0.0001 | 0.0001 | 0.025 | 0.0001 | 0.0001 | 0.0001 | 0.06933333 | 0.0001 | 0.0001 | 0.0001 | 0.0001 | 0.0001 | 0.0001 | pXRF
81 | SEALIP/LA/PBL/32 | Early Iron Age | 400 - 100 BC | Puen Baolo | 105.925631 | 16.951142 | cemetery/settlement/copper smelting | Savannakhet Province | Laos | Bowtie ingot | 0.0001 | 0.0001 | 0.0001 | 0.0001 | 0.0001 | 0.0001 | 0.0001 | 0.004666667 | 0.0001 | 0.0001 | 0.01366667 | 0.09966667 | 0.0001 | 0.04966667 | 0.0001 | 0.0001 | 0.0001 | 99.282 | 0.0001 | 0.0001 | 0.5436667 | 0.0001 | 0.0001 | 0.0001 | 0.0001 | 0.0001 | 0.0001 | 0.0001 | 0.0001 | 0.0001 | 0.0001 | pXRF
82 | SEALIP/LA/PBL/33 | Early Iron Age | 400 - 100 BC | Puen Baolo | 105.925631 | 16.951142 | cemetery/settlement/copper smelting | Savannakhet Province | Laos | Bowtie ingot | 0.0001 | 0.0001 | 0.0001 | 0.0001 | 0.0001 | 0.0001 | 0.0001 | 0.0001 | 0.0001 | 0.0001 | 0.02666667 | 0.1076667 | 0.0001 | 0.069 | 0.0001 | 0.0001 | 0.02433333 | 99.453 | 0.01133333 | 0.0001 | 0.2066667 | 0.0001 | 0.0001 | 0.0001 | 0.0001 | 0.0001 | 0.0001 | 0.0001 | 0.0001 | 0.058 | 0.0001 | pXRF
83 | SEALIP/LA/PBL/34 | Early Iron Age | 400 - 100 BC | Puen Baolo | 105.925631 | 16.951142 | cemetery/settlement/copper smelting | Savannakhet Province | Laos | Bowtie ingot | 0.0001 | 0.0001 | 0.0001 | 0.0001 | 0.0001 | 0.0001 | 0.0001 | 0.004666667 | 0.003666667 | 0.0001 | 0.0001 | 0.05866667 | 0.0001 | 0.088 | 0.0001 | 0.0001 | 0.128 | 99.04033 | 0.0001 | 0.0001 | 0.51 | 0.0001 | 0.0001 | 0.0001 | 0.0001 | 0.0001 | 0.0001 | 0.0001 | 0.0001 | 0.06066667 | 0.0001 | pXRF
84 | SEALIP/LA/PBL/35 | Early Iron Age | 400 - 100 BC | Puen Baolo | 105.925631 | 16.951142 | cemetery/settlement/copper smelting | Savannakhet Province | Laos | Bowtie ingot | 0.0001 | 0.0001 | 0.0001 | 0.0001 | 0.0001 | 0.0001 | 0.0001 | 0.0001 | 0.0001 | 0.0001 | 0.009666667 | 0.0001 | 0.009666667 | 0.03633333 | 0.0001 | 0.0001 | 0.08033333 | 99.77 | 0.0001 | 0.0001 | 0.0001 | 0.0001 | 0.0001 | 0.0001 | 0.0001 | 0.0001 | 0.0001 | 0.0001 | 0.0001 | 0.0001 | 0.0001 | pXRF | Corroded
85 | SEALIP/LA/PBL/36 | Early Iron Age | 400 - 100 BC | Puen Baolo | 105.925631 | 16.951142 | cemetery/settlement/copper smelting | Savannakhet Province | Laos | Bowtie ingot | 0.0001 | 0.0001 | 0.0001 | 0.0001 | 0.0001 | 0.0001 | 0.0001 | 0.009666667 | 0.002666667 | 0.0001 | 0.004666667 | 0.03233333 | 0.0001 | 0.063 | 0.0001 | 0.0001 | 0.01733333 | 99.55067 | 0.0001 | 0.0001 | 0.154 | 0.0001 | 0.0001 | 0.0001 | 0.0001 | 0.0001 | 0.0001 | 0.0001 | 0.0001 | 0.1143333 | 0.0001 | pXRF
86 | SEALIP/LA/PBL/37 | Early Iron Age | 400 - 100 BC | Puen Baolo | 105.925631 | 16.951142 | cemetery/settlement/copper smelting | Savannakhet Province | Laos | Bowtie ingot | 0.0001 | 0.02133333 | 0.014 | 0.0001 | 0.0001 | 0.0001 | 0.0001 | 0.0001 | 0.0001 | 0.0001 | 0.02866667 | 0.01033333 | 0.023 | 0.03033333 | 0.0001 | 0.0001 | 0.081 | 99.391 | 0.0001 | 0.0001 | 0.1356667 | 0.0001 | 0.0001 | 0.029 | 0.06066667 | 0.0001 | 0.1126667 | 0.0001 | 0.0001 | 0.0001 | 0.0001 | pXRF | Corroded
87 | SEALIP/LA/PBL/38 | Early Iron Age | 400 - 100 BC | Puen Baolo | 105.925631 | 16.951142 | cemetery/settlement/copper smelting | Savannakhet Province | Laos | Axe | 0.0001 | 0.0001 | 16.72967 | 0.0001 | 0.0001 | 0.0001 | 0.0001 | 0.0001 | 0.0001 | 0.0001 | 0.008666667 | 0.044 | 0.0001 | 0.1206667 | 0.0001 | 0.0001 | 0.05166667 | 82.19767 | 0.0001 | 0.0001 | 0.0001 | 0.0001 | 0.0001 | 0.0001 | 0.1346667 | 0.0001 | 0.0001 | 0.0001 | 0.2243333 | 0.481 | 0.0001 | pXRF
88 | SEALIP/LA/PBL/39 | Early Iron Age | 400 - 100 BC | Puen Baolo | 105.925631 | 16.951142 | cemetery/settlement/copper smelting | Savannakhet Province | Laos | Bowtie ingot | 0.0001 | 0.06566667 | 0.03233333 | 0.016 | 0.0001 | 0.0001 | 0.0001 | 0.0001 | 0.0001 | 0.0001 | 0.025 | 0.003 | 0.0001 | 0.028 | 0.0001 | 0.0001 | 0.0001 | 99.57567 | 0.0001 | 0.0001 | 0.03533333 | 0.0001 | 0.014 | 0.04833333 | 0.08866667 | 0.0001 | 0.0001 | 0.0001 | 0.0001 | 0.0001 | 0.0001 | pXRF | Corroded
89 | SEALIP/LA/PBL/40 | Early Iron Age | 400 - 100 BC | Puen Baolo | 105.925631 | 16.951142 | cemetery/settlement/copper smelting | Savannakhet Province | Laos | Bowtie ingot | 0.0001 | 0.0001 | 0.0001 | 0.0001 | 0.0001 | 0.0001 | 0.0001 | 0.036 | 0.03166667 | 0.006 | 0.0001 | 0.03233333 | 0.0001 | 0.07666667 | 0.0001 | 0.0001 | 0.0001 | 99.56833 | 0.0001 | 0.0001 | 0.1453333 | 0.0001 | 0.0001 | 0.0001 | 0.0001 | 0.0001 | 0.0001 | 0.0001 | 0.0001 | 0.0001 | 0.0001 | pXRF
90 | SEALIP/LA/PBL/41 | Early Iron Age | 400 - 100 BC | Puen Baolo | 105.925631 | 16.951142 | cemetery/settlement/copper smelting | Savannakhet Province | Laos | fragment | 0.0001 | 0.0001 | 13.95833 | 0.0001 | 0.0001 | 0.0001 | 0.0001 | 0.0001 | 0.0001 | 0.0001 | 0.0001 | 0.031 | 0.0001 | 0.062 | 0.0001 | 0.0001 | 0.0001 | 85.86267 | 0.0001 | 0.0001 | 0.038 | 0.0001 | 0.0001 | 0.0001 | 0.0001 | 0.0001 | 0.0001 | 0.0001 | 0.0001 | 0.0001 | 0.0001 | pXRF
91 | SEALIP/LA/PBL/42 | Early Iron Age | 400 - 100 BC | Puen Baolo | 105.925631 | 16.951142 | cemetery/settlement/copper smelting | Savannakhet Province | Laos | Conical ingot | 0.0001 | 0.007333333 | 0.003333333 | 0.0001 | 0.0001 | 0.0001 | 0.0001 | 0.001333333 | 0.0001 | 0.0001 | 0.0001 | 0.01566667 | 0.005 | 0 | 0.0001 | 0.0001 | 0.0001 | 74.89233 | 0.0001 | 0.0001 | 0.1833333 | 0.0001 | 0.0001 | 0.01366667 | 0.01733333 | 0.0001 | 24.75967 | 0.0001 | 0.0001 | 0.0001 | 0.0001 | pXRF
92 | SEALIP/LA/PBL/43 | Early Iron Age | 400 - 100 BC | Puen Baolo | 105.925631 | 16.951142 | cemetery/settlement/copper smelting | Savannakhet Province | Laos | fragment | 0.0001 | 0.0001 | 12.344 | 0.0001 | 0.0001 | 0.0001 | 0.0001 | 0.0001 | 0.0001 | 0.0001 | 0.0001 | 0.0155 | 0.0001 | 0.0265 | 0.0001 | 0.0001 | 0.0001 | 87.37975 | 0.026 | 0.0001 | 0.0001 | 0.0001 | 0.0001 | 0.0001 | 0.0001 | 0.0001 | 0.106 | 0.0001 | 0.0001 | 0.0001 | 0.0001 | pXRF
93 | SEALIP/LA/PBL/44 | Early Iron Age | 400 - 100 BC | Puen Baolo | 105.925631 | 16.951142 | cemetery/settlement/copper smelting | Savannakhet Province | Laos | Axe | 0.0001 | 0.0001 | 26.037 | 0.03133333 | 0.0001 | 0.0001 | 0.0001 | 0.0001 | 0.0001 | 0.0001 | 0.0001 | 0.086 | 0.0001 | 0.2003333 | 0.0001 | 0.0001 | 0.0001 | 69.49567 | 0.0001 | 0.0001 | 3.366 | 0.07766667 | 0.0001 | 0.0001 | 0.0001 | 0.0001 | 0.0001 | 0.0001 | 0.0001 | 0.6836667 | 0.0001 | pXRF
94 | SEALIP/LA/PBL/45 | Early Iron Age | 400 - 100 BC | Puen Baolo | 105.925631 | 16.951142 | cemetery/settlement/copper smelting | Savannakhet Province | Laos | Axe | 0.0001 | 0.0001 | 10.42633 | 0.0001 | 0.0001 | 0.0001 | 0.0001 | 0.004333333 | 0.003 | 0.0001 | 0.0001 | 0.06733333 | 0.0001 | 0.108 | 0.0001 | 0.0001 | 0.026 | 87.91433 | 0.0001 | 0.0001 | 0.139 | 0.0001 | 0.0001 | 0.0001 | 0.0001 | 0.0001 | 0.0001 | 0.0001 | 0.0001 | 1.297333 | 0.0001 | pXRF
95 | SEALIP/LA/PBL/46 | Early Iron Age | 400 - 100 BC | Puen Baolo | 105.925631 | 16.951142 | cemetery/settlement/copper smelting | Savannakhet Province | Laos | Knife | 0.0001 | 0.022 | 12.79467 | 0.031 | 0.0001 | 0.0001 | 0.0001 | 0.0001 | 0.0001 | 0.0001 | 0.1836667 | 0.017 | 0.0001 | 0.1586667 | 0.0001 | 0.0001 | 0.0001 | 86.47333 | 0.0001 | 0.0001 | 0.0001 | 0.0001 | 0.0001 | 0.0001 | 0.08733333 | 0.0001 | 0.1476667 | 0.0001 | 0.0001 | 0.036 | 0.0001 | pXRF
96 | SEALIP/LA/PBL/47 | Early Iron Age | 400 - 100 BC | Puen Baolo | 105.925631 | 16.951142 | cemetery/settlement/copper smelting | Savannakhet Province | Laos | Bowtie ingot | 0.0001 | 0.0001 | 0.0001 | 0.0001 | 0.0001 | 0.0001 | 0.0001 | 0.0001 | 0.0001 | 0.0001 | 0.0001 | 0 | 0.0001 | 0.025 | 0.0001 | 0.0001 | 0.0001 | 99.642 | 0.0001 | 0.0001 | 0.2146667 | 0.0001 | 0.0001 | 0.0001 | 0.0001 | 0.0001 | 0.0001 | 0.0001 | 0.0001 | 0.08633333 | 0.0001 | pXRF
97 | SEALIP/LA/TNN/3 | Early Iron Age | 400 - 100 BC | Thong Na Nguak | 106.000893 | 16.971067 |  | Savannakhet Province | Laos | Conical ingot | 0.0001 | 0.009970625 | 0.0001 | 0.0001 | 0.0001 | 0.015 | 0.0001 | 0.0001 | 0.0001 | 0.0001 | 0.0001 | 0.16 | 0.0001 | 0.0001 | 0.0001 | 0.0001 | 0.0001 | 99.55147 | 0.0001 | 0.0001 | 0.0001 | 0.0001 | 0.0001 | 0.0001 | 0.0001 | 0.0001 | 0.0001 | 0.0001 | 0.0001 | 0.0001 | 0.0001 | Mannheim EDXRF | Metal
98 | SEALIP/LA/TNN/4 | Early Iron Age | 400 - 100 BC | Thong Na Nguak | 106.000893 | 16.971067 |  | Savannakhet Province | Laos | Conical ingot | 0.0001 | 0.0001 | 0.0001 | 0.0001 | 0.0001 | 0.0001 | 0.0001 | 0.0001 | 0.0001 | 0.0001 | 0.0001 | 0.1863333 | 0.0001 | 0.03183333 | 0.0001 | 0.0001 | 0.289 | 98.13217 | 0.02816667 | 0.0001 | 0.06533333 | 0.0001 | 0.0001 | 0.0001 | 0.0001 | 0.0001 | 1.1265 | 0.0001 | 0.01733333 | 0.1056667 | 0.0001 | pXRF
99 | SEALIP/LA/TPP/1 | Early Bronze Age | 1100 - 1000 BC | Tham Pà Ping | 103.409722 | 20.208611 | burial | Houaphan Province | Laos | Axe | 0.0001 | 0.0001 | 0.0001 | 0.0001 | 0.0001 | 0.3876667 | 0.0001 | 0.01 | 0.009 | 0.02033333 | 2.062667 | 0.1146667 | 0.034 | 11.513 | 0.0001 | 0.0001 | 0.0001 | 84.93733 | 0.0285 | 0.0001 | 0.0001 | 0.0001 | 0.0001 | 0.0001 | 0.0001 | 0.0001 | 0.8753333 | 0.0001 | 0.0001 | 0.0001 | 0.0001 | pXRF
100 | SEALIP/LA/VC/1 | Iron Age (villager finds) | 400 BC - AD 300 | Vilabouly Complex | 105.949639 | 16.972217 | villagers' collections | Savannakhet Province | Laos | pseudo ge | 0.0001 | 0.0001 | 4.282 | 0.0001 | 0.0001 | 0.0001 | 0.0001 | 0.0001 | 0.0001 | 0.0001 | 0.0001 | 0.0001 | 0.0001 | 0.01566667 | 0.0001 | 0.0001 | 0.0001 | 95.573 | 0.0001 | 0.0001 | 0.1233333 | 0.0001 | 0.0001 | 0.0001 | 0.0001 | 0.0001 | 0.0001 | 0.0001 | 0.0001 | 0.0001 | 0.0001 | pXRF
101 | SEALIP/LA/VC/2 | Iron Age (villager finds) | 400 BC - AD 300 | Vilabouly Complex | 105.949639 | 16.972217 | villagers' collections | Savannakhet Province | Laos | pseudo ge | 0.0001 | 0.0001 | 5.907333 | 0.0001 | 0.0001 | 0.0001 | 0.0001 | 0.0001 | 0.0001 | 0.0001 | 0.0001 | 0.0001 | 0.0001 | 0.017 | 0.0001 | 0.0001 | 0.0001 | 94.00667 | 0.0001 | 0.0001 | 0.05766667 | 0.0001 | 0.0001 | 0.0001 | 0.0001 | 0.0001 | 0.0001 | 0.0001 | 0.0001 | 0.0001 | 0.0001 | pXRF
102 | SEALIP/LA/VC/3 | Iron Age (villager finds) | 400 BC - AD 300 | Vilabouly Complex | 105.949639 | 16.972217 | villagers' collections | Savannakhet Province | Laos | pseudo ge | 0.0001 | 0.0001 | 1.573667 | 0.0001 | 0.0001 | 0.0001 | 0.0001 | 0.01133333 | 0.0115 | 0.0001 | 0.0001 | 0.0001 | 0.0001 | 0.017 | 0.0001 | 0.0001 | 0.0001 | 97.88867 | 0.0001 | 0.0001 | 0.0001 | 0.0001 | 0.0001 | 0.0001 | 0.0001 | 0.0001 | 0.0001 | 0.0001 | 0.0001 | 0.472 | 0.0001 | pXRF
103 | SEALIP/LA/VC/4 | Iron Age (villager finds) | 400 BC - AD 300 | Vilabouly Complex | 105.949639 | 16.972217 | villagers' collections | Savannakhet Province | Laos | top ingot | 0.0001 | 0.0001 | 0.0001 | 0.0001 | 0.0001 | 0.0001 | 0.0001 | 0.003333333 | 0.0001 | 0.0001 | 0.0001 | 0.04766667 | 0.0001 | 0.02433333 | 0.0001 | 0.0001 | 0.0001 | 98.62667 | 0.0001 | 0.0001 | 0.0001 | 0.0001 | 0.0001 | 0.0001 | 0.0001 | 0.0001 | 1.140333 | 0.0001 | 0.0001 | 0.107 | 0.0001 | pXRF
104 | SEALIP/LA/VC/5 | Iron Age (villager finds) | 400 BC - AD 300 | Vilabouly Complex | 105.949639 | 16.972217 | villagers' collections | Savannakhet Province | Laos | middle ingot | 0.0001 | 0.0001 | 0.0001 | 0.0001 | 0.0001 | 0.0001 | 0.0001 | 0.0001 | 0.0001 | 0.0001 | 0.0001 | 0.09633333 | 0.0001 | 0.008333333 | 0.0001 | 0.0001 | 0.086 | 98.63933 | 0.006333333 | 0.0001 | 0.01333333 | 0.0001 | 0.0001 | 0.009 | 0.0001 | 0.0001 | 1.050667 | 0.0001 | 0.0001 | 0.0001 | 0.0001 | pXRF
105 | SEALIP/LA/VC/6 | Iron Age (villager finds) | 400 BC - AD 300 | Vilabouly Complex | 105.949639 | 16.972217 | villagers' collections | Savannakhet Province | Laos | bottom ingot | 0.0001 | 0.048 | 0.02466667 | 0.003333333 | 0.0001 | 0.0001 | 0.0001 | 0.0001 | 0.0001 | 0.0001 | 0.0001 | 0.036 | 0.0001 | 0.01633333 | 0.0001 | 0.0001 | 0.1626667 | 98.411 | 0.01233333 | 0.0001 | 0.012 | 0.0001 | 0.01266667 | 0.03966667 | 0.076 | 0.0001 | 1.135 | 0.0001 | 0.0001 | 0.0001 | 0.0001 | pXRF
106 | SEALIP/LA/VC/7 | Iron Age (villager finds) | 400 BC - AD 300 | Vilabouly Complex | 105.949639 | 16.972217 | villagers' collections | Savannakhet Province | Laos | top ingot | 0.0001 | 0.0001 | 0.0001 | 0.0001 | 0.0001 | 0.0001 | 0.0001 | 0.002333333 | 0.0001 | 0.0001 | 0.0001 | 0.09 | 0.0001 | 0.037 | 0.0001 | 0.0001 | 0.1383333 | 98.144 | 0.0001 | 0.0001 | 0.04966667 | 0.0001 | 0.0001 | 0.0001 | 0.0001 | 0.0001 | 1.001 | 0.0001 | 0.0001 | 0.5326667 | 0.0001 | pXRF
107 | SEALIP/LA/VC/8 | Iron Age (villager finds) | 400 BC - AD 300 | Vilabouly Complex | 105.949639 | 16.972217 | villagers' collections | Savannakhet Province | Laos | bottom ingot | 0.0001 | 0.0001 | 0.0001 | 0.0001 | 0.0001 | 0.0001 | 0.0001 | 0.0001 | 0.0001 | 0.0001 | 0.0001 | 0.05333333 | 0.0001 | 0.013 | 0.0001 | 0.0001 | 0.1706667 | 98.542 | 0.0001 | 0.0001 | 0.0001 | 0.0001 | 0.0001 | 0.0001 | 0.0001 | 0.0001 | 1.038667 | 0.0001 | 0.0001 | 0.1306667 | 0.0001 | pXRF
108 | SEALIP/LA/VC/9 | Iron Age (villager finds) | 400 BC - AD 300 | Vilabouly Complex | 105.949639 | 16.972217 | villagers' collections | Savannakhet Province | Laos | anklet bell | 0.0001 | 0.174 | 3.090667 | 0.0001 | 0.0001 | 0.0001 | 0.0001 | 0.0001 | 0.0001 | 0.0001 | 0.238 | 4.268667 | 0.0001 | 0.55 | 0.03566667 | 0.0001 | 0.175 | 91.41267 | 0.04266667 | 0.0001 | 0.004 | 0.0001 | 0.0001 | 0.0001 | 0.0001 | 0.0001 | 0.0001 | 0.0001 | 0.0001 | 0.0001 | 0.0001 | pXRF
109 | SEALIP/LA/VC/10 | Iron Age (villager finds) | 400 BC - AD 300 | Vilabouly Complex | 105.949639 | 16.972217 | villagers' collections | Savannakhet Province | Laos | anklet bell | 0.0001 | 0.221 | 18.927 | 0.02366667 | 0.0001 | 0.292 | 0.0001 | 0.0001 | 0.0001 | 0.01166667 | 0.364 | 11.901 | 0.0001 | 1.597333 | 0.0001 | 0.0001 | 0.1053333 | 64.376 | 0.048 | 0.0001 | 0.051 | 0.0001 | 0.0001 | 0.0001 | 0.211 | 0.7286667 | 0.0001 | 0.0001 | 0.332 | 0.6186667 | 0.0001 | pXRF | Corroded
110 | SEALIP/LA/VC/11 | Iron Age (villager finds) | 400 BC - AD 300 | Vilabouly Complex | 105.949639 | 16.972217 | villagers' collections | Savannakhet Province | Laos | anklet bell | 0.0001 | 0.4173333 | 5.145 | 0.02566667 | 0.0001 | 0.291 | 0.0001 | 0.0001 | 0.0001 | 0.006 | 0.3823333 | 9.984333 | 0.0001 | 0.582 | 0.0001 | 0.0001 | 0.115 | 81.91067 | 0.006333333 | 0.0001 | 0.04433333 | 0.0001 | 0.0001 | 0.014 | 0.1076667 | 0.199 | 0.0001 | 0.0001 | 0.4143333 | 0.0001 | 0.0001 | pXRF | Corroded
111 | SEALIP/LA/VC/12 | Iron Age (villager finds) | 400 BC - AD 300 | Vilabouly Complex | 105.949639 | 16.972217 | villagers' collections | Savannakhet Province | Laos | drum | 0.0001 | 0.03966667 | 7.753333 | 0.0001 | 0.0001 | 0.0001 | 0.0001 | 0.0001 | 0.0001 | 0.01133333 | 0.0001 | 20.56633 | 0.0001 | 0.0001 | 0.0001 | 0.0001 | 0.0001 | 70.46033 | 0.0225 | 0.0001 | 0.412 | 0.0001 | 0.0001 | 0.0001 | 0.1266667 | 0.801 | 0.0001 | 0.0001 | 0.0001 | 0.0001 | 0.0001 | pXRF
112 | SEALIP/LA/VC/13 | Iron Age (villager finds) | 400 BC - AD 300 | Vilabouly Complex | 105.949639 | 16.972217 | villagers' collections | Savannakhet Province | Laos | massive drum | 36.9 | 0.0001 | 0.0001 | 0.0001 | 0.0001 | 0.0001 | 0.0001 | 0.0001 | 0.0001 | 0.0001 | 0.0001 | 0.0001 | 0.0001 | 0.0001 | 0.0001 | 0.0001 | 0.0001 | 45.2 | 0.0001 | 0.0001 | 1.5 | 0.0001 | 4.9 | 0.0001 | 0.0001 | 0.0001 | 0.0001 | 0.0001 | 0.0001 | 10.2 | 0.0001 | SEM-EDS | Corroded
113 | KKH-B | Mid Iron Age (Myanmar) | 200 - 100 BC | Kokkokhahla | 96.028220 | 21.091169 | Yangon University Museum |  | Myanmar | bangle | 0.0001 | 0.0001 | 0.0001 | 0.0001 | 0.0001 | 0.3 | 0.0001 | 0.0001 | 0.0001 | 0.0001 | 0.6 | 0.0001 | 0.0001 | 3.5 | 0.0001 | 0.0001 | 0.0001 | 82.7 | 0.0001 | 0.0001 | 0.0001 | 0.0001 | 0.0001 | 0.0001 | 0.0001 | 0.0001 | 0.0001 | 0.0001 | 0.0001 | 0.0001 | 0.0001 | UCL Qatar SEM-EDS
114 | KKH-S | Mid Iron Age (Myanmar) | 200 - 100 BC | Kokkokhahla | 96.028220 | 21.091169 | U Soe Naing collection |  | Myanmar | sword scabbard throat (locket) fragment | 0.0001 | 0.0001 | 24.76 | 0.0001 | 0.0001 | 0.0001 | 0.0001 | 0.0001 | 0.0001 | 0.0001 | 0.0001 | 0.0001 | 0.0001 | 0.0001 | 0.0001 | 0.0001 | 0.0001 | 57.4 | 0.0001 | 0.0001 | 0.0001 | 0.0001 | 0.0001 | 0.0001 | 0.0001 | 0.0001 | 0.27 | 0.0001 | 0.0001 | 0.0001 | 0.0001 | UCL Qatar SEM-EDS
115 | KKH-W | Mid Iron Age (Myanmar) | 200 - 100 BC | Kokkokhahla | 96.028220 | 21.091169 | Yangon University Museum |  | Myanmar | wire bundle | 0.0001 | 0.0001 | 0.0001 | 0.0001 | 0.0001 | 0.0001 | 0.0001 | 0.0001 | 0.0001 | 0.0001 | 0.0001 | 0.0001 | 0.0001 | 0.0001 | 0.0001 | 0.0001 | 0.0001 | 98.14 | 0.0001 | 0.0001 | 0.34 | 0.0001 | 0.0001 | 0.0001 | 0.0001 | 0.0001 | 1.1 | 0.0001 | 0.0001 | 0.0001 | 0.0001 | UCL Qatar SEM-EDS
116 | MOH-S | Iron Age | 500 - 100 BC | Myin Oo Hle | 95.538034 | 21.119677 | Yangon University Museum |  | Myanmar | spearhead fragment | 0.0001 | 0.0001 | 0.0001 | 0.0001 | 0.0001 | 0.0001 | 0.0001 | 0.0001 | 0.0001 | 0.0001 | 0.0001 | 0.0001 | 0.0001 | 0.0001 | 0.0001 | 0.0001 | 0.0001 | 80.9 | 0.0001 | 0.0001 | 1.9 | 0.0001 | 0.0001 | 0.0001 | 0.0001 | 0.0001 | 1.9 | 0.0001 | 0.0001 | 0.0001 | 0.0001 | UCL Qatar SEM-EDS
117 | NG- 6-1 | Early-mid Bronze Age | 1000 - 700 BC | "Oakaie" | 95.051987 | 22.403892 | Yangon University Museum |  | Myanmar | fragment | 0.0001 | 0.0001 | 4.14 | 0.0001 | 0.0001 | 0.0001 | 0.0001 | 0.0001 | 0.0001 | 0.0001 | 0.0001 | 0.0001 | 0.0001 | 0.0001 | 0.0001 | 0.0001 | 0.0001 | 95.4 | 0.0001 | 0.0001 | 0.0001 | 0.0001 | 0.0001 | 0.0001 | 0.0001 | 0.0001 | 0.0001 | 0.0001 | 0.0001 | 0.0001 | 0.0001 | UCL Qatar SEM-EDS
118 | NG- 6-2 | Early-mid Bronze Age | 1000 - 700 BC | "Oakaie" | 95.051987 | 22.403892 | Yangon University Museum |  | Myanmar | fragment | 0.0001 | 0.0001 | 17.1 | 0.0001 | 0.0001 | 0.0001 | 0.0001 | 0.0001 | 0.0001 | 0.0001 | 0.0001 | 0.87 | 0.0001 | 0.0001 | 0.0001 | 0.0001 | 0.0001 | 82.8 | 0.0001 | 0.0001 | 0.0001 | 0.0001 | 0.0001 | 0.0001 | 0.0001 | 0.0001 | 0.06 | 0.0001 | 0.0001 | 0.0001 | 0.0001 | UCL Qatar SEM-EDS
119 | NG- 6-3 | Early-mid Bronze Age | 1000 - 700 BC | "Oakaie" | 95.051987 | 22.403892 | Yangon University Museum |  | Myanmar | fragment | 0.0001 | 0.0001 | 5.1 | 0.0001 | 0.0001 | 0.0001 | 0.0001 | 0.0001 | 0.0001 | 0.0001 | 0.0001 | 0.0001 | 0.0001 | 0.0001 | 0.0001 | 0.0001 | 0.0001 | 94.9 | 0.0001 | 0.0001 | 0.0001 | 0.0001 | 0.0001 | 0.0001 | 0.0001 | 0.0001 | 0.3 | 0.0001 | 0.0001 | 0.0001 | 0.0001 | UCL Qatar SEM-EDS
120 | NG- 6-4 | Early-mid Bronze Age | 1000 - 700 BC | "Oakaie" | 95.051987 | 22.403892 | Yangon University Museum |  | Myanmar | fragment | 0.0001 | 0.0001 | 11.1 | 0.0001 | 0.0001 | 0.0001 | 0.0001 | 0.0001 | 0.0001 | 0.0001 | 0.0001 | 0.0001 | 0.0001 | 0.0001 | 0.0001 | 0.0001 | 0.0001 | 72.1 | 0.0001 | 0.0001 | 0.0001 | 0.0001 | 0.0001 | 0.0001 | 0.0001 | 0.0001 | 0.3 | 0.0001 | 0.0001 | 0.0001 | 0.0001 | UCL Qatar SEM-EDS
121 | NG-V | Early-mid Bronze Age | 1000 - 700 BC | "Oakaie" | 95.051987 | 22.403892 | villagers' collections |  | Myanmar | arrowhead | 0.0001 | 0.0001 | 0.3 | 0.0001 | 0.0001 | 0.0001 | 0.0001 | 0.0001 | 0.0001 | 0.0001 | 0.0001 | 0.0001 | 0.0001 | 0.0001 | 0.0001 | 0.0001 | 0.0001 | 99.7 | 0.0001 | 0.0001 | 0.0001 | 0.0001 | 0.0001 | 0.0001 | 0.0001 | 0.0001 | 0.0001 | 0.0001 | 0.0001 | 0.0001 | 0.0001 | UCL Qatar SEM-EDS
122 | SEALIP/MY/HL28/1 | Early Iron Age | 500 - 100 BC | Halin | 95.799608 | 22.455975 | cemetery | Sagaing Division | Myanmar | wire bundle | 4.663333 | 0.0001 | 0.0001 | 0.0001 | 0.0001 | 0.0001 | 0.0001 | 0.0001 | 0.0001 | 0.0001 | 0.0001 | 0.0001 | 0.0001 | 0.0001 | 0.0001 | 0.0001 | 0.0001 | 93.44667 | 0.0001 | 0.0001 | 0.1566667 | 0.0001 | 0.0001 | 0.0001 | 0.0001 | 0.0001 | 1.363333 | 0.2933333 | 0.0001 | 0.07666667 | 0.0001 | SEM-EDS
123 | SEALIP/MY/HL28/2 | Early Iron Age | 500 - 100 BC | Halin | 95.799608 | 22.455975 | cemetery | Sagaing Division | Myanmar | wire bundle | 0.0001 | 0.0001 | 0.0001 | 0.0001 | 0.0001 | 0.0001 | 0.0001 | 0.04033333 | 0.0375 | 0.0001 | 0.0001 | 0.0001 | 0.0001 | 0.03666667 | 0.0001 | 0.0001 | 0.0001 | 99.12133 | 0.0001 | 0.0001 | 0.756 | 0.0001 | 0.0001 | 0.0001 | 0.0001 | 0.0001 | 0.0001 | 0.0001 | 0.0001 | 0.0001 | 0.0001 | pXRF
124 | SEALIP/MY/HL28/3 | Early Iron Age | 500 - 100 BC | Halin | 95.799608 | 22.455975 | cemetery | Sagaing Division | Myanmar | wire bundle | 1.17 | 0.0001 | 0.0001 | 0.0001 | 0.0001 | 0.0001 | 0.0001 | 0.0001 | 0.0001 | 0.0001 | 0.0001 | 0.0001 | 0.0001 | 0.0001 | 0.0001 | 0.0001 | 0.0001 | 97.53 | 0.0001 | 0.0001 | 0.3966667 | 0.0001 | 0.0001 | 0.0001 | 0.0001 | 0.0001 | 0.8833333 | 0.0001 | 0.0001 | 0.02 | 0.0001 | SEM-EDS
125 | SEALIP/MY/HL28/4 | Early Iron Age | 500 - 100 BC | Halin | 95.799608 | 22.455975 | cemetery | Sagaing Division | Myanmar | wire bundle multi | 0.0001 | 0.0001 | 0.0001 | 0.0001 | 0.0001 | 0.0001 | 0.0001 | 0.0175 | 0.0001 | 0.0001 | 0.0001 | 0.0001 | 0.0001 | 0.02833333 | 0.0001 | 0.0001 | 0.0001 | 99.50967 | 0.0001 | 0.0001 | 0.443 | 0.0001 | 0.0001 | 0.0001 | 0.0001 | 0.0001 | 0.0001 | 0.0001 | 0.0001 | 0.0001 | 0.0001 | pXRF
126 | SEALIP/MY/HL28/5 | Early Iron Age | 500 - 100 BC | Halin | 95.799608 | 22.455975 | cemetery | Sagaing Division | Myanmar | wire bundle multi | 0.0001 | 0.0001 | 0.0001 | 0.0001 | 0.0001 | 0.0001 | 0.0001 | 0.013 | 0.0001 | 0.0001 | 0.0001 | 0.0001 | 0.0001 | 0.012 | 0.0001 | 0.0001 | 0.0001 | 98.76367 | 0.0001 | 0.0001 | 0.3523333 | 0.0001 | 0.0001 | 0.0001 | 0.0001 | 0.0001 | 0.8083333 | 0.0001 | 0.0001 | 0.0001 | 0.0001 | pXRF
127 | SEALIP/MY/HL28/6 | Early Iron Age | 500 - 100 BC | Halin | 95.799608 | 22.455975 | cemetery | Sagaing Division | Myanmar | wire bundle multi | 0.0001 | 0.0001 | 0.0001 | 0.0001 | 0.0001 | 0.0001 | 0.0001 | 0.0001 | 0.0001 | 0.0001 | 0.0001 | 0.0001 | 0.0001 | 0.0215 | 0.0001 | 0.0001 | 0.0001 | 97.53433 | 0.0001 | 0.0001 | 0.4963333 | 0.0001 | 0.0001 | 0.0001 | 0.0001 | 0.0001 | 1.152333 | 0.0001 | 0.0001 | 0.7773333 | 0.0001 | pXRF
128 | SEALIP/MY/HL28/7 | Early Iron Age | 500 - 100 BC | Halin | 95.799608 | 22.455975 | cemetery | Sagaing Division | Myanmar | wire bundle | 0.0001 | 0.0001 | 0.0001 | 0.0001 | 0.0001 | 0.0001 | 0.0001 | 0.01766667 | 0.013 | 0.0001 | 0.0001 | 0.0001 | 0.0001 | 0.02266667 | 0.0001 | 0.0001 | 0.0001 | 99.54 | 0.0001 | 0.0001 | 0.4046667 | 0.0001 | 0.0001 | 0.0001 | 0.0001 | 0.0001 | 0.0001 | 0.0001 | 0.0001 | 0.0001 | 0.0001 | pXRF
129 | SEALIP/MY/HL28/8 | Early Iron Age | 500 - 100 BC | Halin | 95.799608 | 22.455975 | cemetery | Sagaing Division | Myanmar | wire bundle | 1.206667 | 0.0001 | 0.0001 | 0.0001 | 0.0001 | 0.0001 | 0.0001 | 0.0001 | 0.0001 | 0.0001 | 0.0001 | 0.0001 | 0.0001 | 0.0001 | 0.0001 | 0.0001 | 0.0001 | 97.17333 | 0.0001 | 0.0001 | 0.46 | 0.0001 | 0.0001 | 0.0001 | 0.0001 | 0.0001 | 1.07 | 0.0001 | 0.0001 | 0.08666667 | 0.0001 | SEM-EDS
130 | SEALIP/MY/HL28/9 | Early Iron Age | 500 - 100 BC | Halin | 95.799608 | 22.455975 | cemetery | Sagaing Division | Myanmar | wire bundle | 1.816667 | 0.0001 | 0.0001 | 0.0001 | 0.0001 | 0.0001 | 0.0001 | 0.0001 | 0.0001 | 0.0001 | 0.0001 | 0.0001 | 0.0001 | 0.0001 | 0.0001 | 0.0001 | 0.0001 | 96.11 | 0.0001 | 0.0001 | 0.2966667 | 0.0001 | 0.0001 | 0.0001 | 0.0001 | 0.0001 | 1.08 | 0.4066667 | 0.0001 | 0.2933333 | 0.0001 | SEM-EDS
131 | SEALIP/MY/HL28/10 | Early Iron Age | 500 - 100 BC | Halin | 95.799608 | 22.455975 | cemetery | Sagaing Division | Myanmar | possible casting spillage | 17.495 | 0.0001 | 15.735 | 0.0001 | 0.0001 | 0.0001 | 0.0001 | 0.0001 | 0.0001 | 0.0001 | 0.0001 | 0.0001 | 0.0001 | 0.0001 | 0.0001 | 0.0001 | 0.0001 | 66.28 | 0.0001 | 0.0001 | 0.0001 | 0.0001 | 0.0001 | 0.0001 | 0.0001 | 0.0001 | 0.0001 | 0.37 | 0.12 | 0.215 | 0.0001 | SEM-EDS | corroded
132 | SEALIP/MY/HL28/11 | Early Iron Age | 500 - 100 BC | Halin | 95.799608 | 22.455975 | cemetery | Sagaing Division | Myanmar | wire bundle | 0.0001 | 0.0001 | 0.0001 | 0.0001 | 0.0001 | 0.0001 | 0.0001 | 0.0195 | 0.013 | 0.0001 | 0.0001 | 0.0001 | 0.0001 | 0.025 | 0.0001 | 0.0001 | 0.0001 | 99.19467 | 0.0001 | 0.0001 | 0.7536667 | 0.0001 | 0.0001 | 0.0001 | 0.0001 | 0.0001 | 0.0001 | 0.0001 | 0.0001 | 0.0001 | 0.0001 | pXRF
133 | SEALIP/MY/HL28/12 | Early Iron Age | 500 - 100 BC | Halin | 95.799608 | 22.455975 | cemetery | Sagaing Division | Myanmar | large bell/rattle | 0.0001 | 0.0001 | 4.520667 | 0.0001 | 0.0001 | 0.0001 | 0.0001 | 0.01166667 | 0.01 | 0.0001 | 0.0001 | 0.0001 | 0.0001 | 0.012 | 0.0001 | 0.0001 | 0.0001 | 92.693 | 0.0001 | 0.0001 | 0.1173333 | 0.0001 | 0.0001 | 0.0001 | 0.0001 | 0.0001 | 0.0001 | 0.0001 | 0.0001 | 2.637333 | 0.0001 | pXRF
134 | SEALIP/MY/HL28/13 | Early Iron Age | 500 - 100 BC | Halin | 95.799608 | 22.455975 | cemetery | Sagaing Division | Myanmar | small bell/rattle | 0.0001 | 0.0001 | 0.0001 | 0.0001 | 0.0001 | 0.0001 | 0.0001 | 0.08566667 | 0.05766667 | 0.0001 | 0.0001 | 0.0001 | 0.0001 | 0.0001 | 0.0001 | 0.0001 | 0.0001 | 99.42533 | 0.0001 | 0.0001 | 0.0001 | 0.0001 | 0.0001 | 0.0001 | 0.0001 | 0.0001 | 0.0001 | 0.0001 | 0.0001 | 0.0001 | 0.0001 | pXRF
135 | SEALIP/MY/HL28/14 | Early Iron Age | 500 - 100 BC | Halin | 95.799608 | 22.455975 | cemetery | Sagaing Division | Myanmar | small bell/rattle | 0.0001 | 0.0001 | 4.2 | 0.0001 | 0.0001 | 0.0001 | 0.0001 | 0.0001 | 0.0001 | 0.0001 | 0.0001 | 0.0001 | 0.0001 | 0.0001 | 0.0001 | 0.0001 | 0.0001 | 80.3 | 0.0001 | 0.0001 | 0.0001 | 0.0001 | 0.0001 | 0.0001 | 0.0001 | 0.0001 | 0.0001 | 0.0001 | 0.0001 | 0.0001 | 0.0001 | SEM-EDS
136 | SEALIP/MY/HL28/15 | Early Iron Age | 500 - 100 BC | Halin | 95.799608 | 22.455975 | cemetery | Sagaing Division | Myanmar | small bell/rattle | 0.0001 | 0.0001 | 4.2 | 0.0001 | 0.0001 | 0.0001 | 0.0001 | 0.0001 | 0.0001 | 0.0001 | 0.0001 | 0.0001 | 0.0001 | 0.0001 | 0.0001 | 0.0001 | 0.0001 | 83.4 | 0.0001 | 0.0001 | 0.0001 | 0.0001 | 0.0001 | 0.0001 | 0.0001 | 0.0001 | 0.0001 | 0.0001 | 0.0001 | 0.0001 | 0.0001 | SEM-EDS
137 | SEALIP/MY/HL28/16 | Early Iron Age | 500 - 100 BC | Halin | 95.799608 | 22.455975 | cemetery | Sagaing Division | Myanmar | small bell/rattle | 0.0001 | 0.0001 | 1.248333 | 0.0001 | 0.0001 | 0.0001 | 0.0001 | 0.01533333 | 0.012 | 0.0001 | 0.0001 | 0.0001 | 0.0001 | 0.01433333 | 0.0001 | 0.0001 | 0.0001 | 97.995 | 0.0001 | 0.0001 | 0.0001 | 0.0001 | 0.0001 | 0.0001 | 0.0001 | 0.0001 | 0.0001 | 0.0001 | 0.0001 | 0.7113333 | 0.0001 | pXRF
138 | SEALIP/MY/HL28/17 | Early Iron Age | 500 - 100 BC | Halin | 95.799608 | 22.455975 | cemetery | Sagaing Division | Myanmar | small bell/rattle | 0.0001 | 0.0001 | 11.01333 | 0.0001 | 0.0001 | 0.0001 | 0.0001 | 0.04466667 | 0.03566667 | 0.01466667 | 0.0001 | 0.0001 | 0.0001 | 0.03033333 | 0.0001 | 0.0001 | 0.0001 | 88.24767 | 0.0001 | 0.0001 | 0.0001 | 0.0001 | 0.0001 | 0.0001 | 0.0001 | 0.0001 | 0.0001 | 0.0001 | 0.0001 | 0.607 | 0.0001 | pXRF
139 | SEALIP/MY/HL28/18 | Early Iron Age | 500 - 100 BC | Halin | 95.799608 | 22.455975 | cemetery | Sagaing Division | Myanmar | small bell/rattle | 0.0001 | 0.0001 | 6.2 | 0.0001 | 0.0001 | 0.0001 | 0.0001 | 0.0001 | 0.0001 | 0.0001 | 0.0001 | 0.0001 | 0.0001 | 0.0001 | 0.0001 | 0.0001 | 0.0001 | 80.1 | 0.0001 | 0.0001 | 0.0001 | 0.0001 | 0.0001 | 0.0001 | 0.0001 | 0.0001 | 0.0001 | 0.0001 | 0.0001 | 0.6 | 0.0001 | SEM-EDS
140 | SEALIP/MY/HL29/1 | Mid Bronze Age | 800-700 BC | Halin | 95.806511 | 22.457735 | cemetery | Sagaing Division | Myanmar | pseudo spearhead | 0.0001 | 0.0001 | 1.5 | 0.0001 | 0.0001 | 0.0001 | 0.0001 | 0.0001 | 0.0001 | 0.0001 | 0.0001 | 0.0001 | 0.0001 | 0.0001 | 0.0001 | 0.0001 | 0.0001 | 97.8 | 0.0001 | 0.0001 | 0.0001 | 0.0001 | 0.0001 | 0.0001 | 0.0001 | 0.0001 | 0.0001 | 0.0001 | 0.0001 | 0.0001 | 0.0001 | SEM-EDS
141 | SEALIP/MY/HL29/2 | Mid Bronze Age | 800-700 BC | Halin | 95.806511 | 22.457735 | cemetery | Sagaing Division | Myanmar | pseudo spearhead | 0.0001 | 0.0001 | 0.0001 | 0.0001 | 0.0001 | 0.0001 | 0.0001 | 0.0001 | 0.0001 | 0.0001 | 0.0001 | 0.079 | 0.0001 | 0.035 | 0.0001 | 0.0001 | 0.0001 | 96.699 | 0.0001 | 0.0001 | 1.698 | 0.0001 | 0.0001 | 0.0001 | 0.0001 | 0.0001 | 0.208 | 0.0001 | 0.0001 | 1.279 | 0.0001 | pXRF
142 | SEALIP/MY/HL29/3 | Mid Bronze Age | 800-700 BC | Halin | 95.806511 | 22.457735 | cemetery | Sagaing Division | Myanmar | pseudo spearhead | 0.0001 | 0.0001 | 0.0001 | 0.0001 | 0.0001 | 0.0001 | 0.0001 | 0.0001 | 0.0001 | 0.0001 | 0.0001 | 0.079 | 0.0001 | 0.024 | 0.0001 | 0.0001 | 0.0001 | 99.47367 | 0.0001 | 0.0001 | 0.492 | 0.0001 | 0.0001 | 0.0001 | 0.0001 | 0.0001 | 0.0001 | 0.0001 | 0.0001 | 0.0001 | 0.0001 | pXRF
143 | SEALIP/MY/HL29/4 | Mid Bronze Age | 800-700 BC | Halin | 95.806511 | 22.457735 | cemetery | Sagaing Division | Myanmar | axe | 20.23667 | 0.0001 | 5.426667 | 0.0001 | 0.0001 | 0.0001 | 0.0001 | 0.0001 | 0.0001 | 0.0001 | 0.0001 | 0.0001 | 0.0001 | 0.0001 | 0.0001 | 0.0001 | 0.0001 | 63.62333 | 0.0001 | 0.0001 | 0.0001 | 0.0001 | 0.0001 | 0.0001 | 0.0001 | 0.0001 | 0.0001 | 10.59667 | 0.0001 | 0.1166667 | 0.0001 | SEM-EDS | corroded
144 | SEALIP/MY/HL29/5 | Mid Bronze Age | 800-700 BC | Halin | 95.806511 | 22.457735 | cemetery | Sagaing Division | Myanmar | axe | 50.21 | 0.0001 | 0.0001 | 0.0001 | 0.0001 | 0.0001 | 0.0001 | 0.0001 | 0.0001 | 0.0001 | 0.0001 | 0.0001 | 0.0001 | 0.0001 | 0.0001 | 0.0001 | 0.0001 | 7.346667 | 0.0001 | 0.0001 | 5.253333 | 0.0001 | 0.0001 | 0.0001 | 0.0001 | 8.086667 | 0.0001 | 0.4933333 | 0.0001 | 22.55667 | 2.226667 | SEM-EDS | Corroded
145 | SEALIP/MY/HL29/6 | Mid Bronze Age | 800-700 BC | Halin | 95.806511 | 22.457735 | cemetery | Sagaing Division | Myanmar | asymmetric curved axe | 0.0001 | 0.0001 | 11.42067 | 0.0001 | 0.0001 | 0.0001 | 0.0001 | 0.0001 | 0.0001 | 0.0001 | 0.0001 | 0.0001 | 0.0001 | 0.0001 | 0.0001 | 0.0001 | 0.0001 | 88.11267 | 0.02466667 | 0.0001 | 0.01766667 | 0.0001 | 0.0001 | 0.0001 | 0.0001 | 0.0001 | 0.0001 | 0.0001 | 0.0001 | 0.0001 | 0.0001 | pXRF
146 | SEALIP/MY/HL29/7 | Mid Bronze Age | 800-700 BC | Halin | 95.806511 | 22.457735 | cemetery | Sagaing Division | Myanmar | spearhead | 0.0001 | 0.0001 | 15.91467 | 0.0001 | 0.0001 | 0.0001 | 0.0001 | 0.0001 | 0.0001 | 0.0001 | 0.0001 | 0.6023333 | 0.0001 | 0.0001 | 0.0001 | 0.0001 | 0.0001 | 82.87433 | 0.0001 | 0.0001 | 0.0001 | 0.0001 | 0.09033333 | 0.023 | 0.1163333 | 0.0001 | 0.0001 | 0.0001 | 0.0001 | 0.0001 | 0.0001 | pXRF
147 | SEALIP/MY/HL29/8 | Mid Bronze Age | 800-700 BC | Halin | 95.806511 | 22.457735 | cemetery | Sagaing Division | Myanmar | spearhead | 0.0001 | 0.0001 | 5.207333 | 0.0001 | 0.0001 | 0.0001 | 0.0001 | 0.0001 | 0.0001 | 0.06733333 | 0.0001 | 0.3953333 | 0.0001 | 0.0001 | 0.0001 | 0.0001 | 0.0001 | 91.48867 | 0.0001 | 0.0001 | 1.610333 | 0.0001 | 0.1396667 | 0.09333333 | 0.271 | 0.0001 | 0.0001 | 0.0001 | 0.0001 | 0.0001 | 0.0001 | pXRF
148 | SEALIP/MY/HL29-1/1 | Mid Bronze Age | 800-700 BC | Halin | 95.806511 | 22.457735 | cemetery | Sagaing Division | Myanmar | bangle | 0.0001 | 0.0001 | 10.80567 | 0.06233333 | 0.0001 | 0.0001 | 0.0001 | 0.0001 | 0.0001 | 0.0001 | 0.0001 | 0.3613333 | 0.0001 | 0.06466667 | 0.0001 | 0.0001 | 0.2613333 | 87.121 | 0.0001 | 0.0001 | 0.9713333 | 0.0001 | 0.0001 | 0.0001 | 0.0001 | 0.0001 | 0.0001 | 0.0001 | 0.0001 | 0.3363333 | 0.0001 | pXRF
149 | SEALIP/MY/HL29-1/2 | Mid Bronze Age | 800-700 BC | Halin | 95.806511 | 22.457735 | cemetery | Sagaing Division | Myanmar | bangle | 0.0001 | 0.0001 | 9.789 | 0.0001 | 0.0001 | 0.0001 | 0.0001 | 0.0001 | 0.0001 | 0.0001 | 0.004666667 | 0.2193333 | 0.0001 | 0.06433333 | 0.0001 | 0.0001 | 0.1383333 | 87.05933 | 0.0001 | 0.0001 | 2.338667 | 0.0001 | 0.0001 | 0.0001 | 0.0001 | 0.0001 | 0.145 | 0.0001 | 0.0001 | 0.2266667 | 0.0001 | pXRF
150 | SEALIP/MY/HL29-1/3 | Mid Bronze Age | 800-700 BC | Halin | 95.806511 | 22.457735 | cemetery | Sagaing Division | Myanmar | bangle | 0.0001 | 0.0001 | 8.570667 | 0.0001 | 0.0001 | 0.0001 | 0.0001 | 0.0001 | 0.0001 | 0.0001 | 0.014 | 0.1363333 | 0.0001 | 0.1076667 | 0.0001 | 0.0001 | 0.1206667 | 90.86033 | 0.0001 | 0.0001 | 0.08133333 | 0.0001 | 0.0001 | 0.0001 | 0.0001 | 0.0001 | 0.0001 | 0.0001 | 0.0001 | 0.128 | 0.0001 | pXRF
151 | SEALIP/MY/HL29-1/4 | Mid Bronze Age | 800-700 BC | Halin | 95.806511 | 22.457735 | cemetery | Sagaing Division | Myanmar | bangle (double line) | 0.0001 | 0.0001 | 6.856667 | 0.0001 | 0.0001 | 0.0001 | 0.0001 | 0.006 | 0.0001 | 0.0001 | 0.0001 | 0.301 | 0.0001 | 0.05866667 | 0.0001 | 0.0001 | 0.356 | 86.41933 | 0.0001 | 0.0265 | 4.317 | 0.0001 | 0.0001 | 0.0001 | 0.0001 | 0.0001 | 0.0001 | 0.0001 | 0.0001 | 1.665333 | 0.0001 | pXRF
152 | SEALIP/MY/HL29-1/5 | Mid Bronze Age | 800-700 BC | Halin | 95.806511 | 22.457735 | cemetery | Sagaing Division | Myanmar | axe | 16.41333 | 0.0001 | 6.466667 | 0.0001 | 0.0001 | 0.0001 | 0.0001 | 0.0001 | 0.0001 | 0.0001 | 0.0001 | 0.0001 | 0.0001 | 0.0001 | 0.0001 | 0.0001 | 0.0001 | 73.27333 | 0.0001 | 0.0001 | 0.0001 | 0.0001 | 0.0001 | 0.0001 | 0.0001 | 0.05333333 | 1.2 | 0.8666667 | 1.135 | 0.9766667 | 0.0001 | SEM-EDS | corroded
153 | SEALIP/MY/HL29-1/6 | Mid Bronze Age | 800-700 BC | Halin | 95.806511 | 22.457735 | cemetery | Sagaing Division | Myanmar | flat ring | 0.0001 | 0.0001 | 1.969667 | 0.0001 | 0.0001 | 0.0001 | 0.0001 | 0.01 | 0.0001 | 0.0001 | 0.0001 | 0.09366667 | 0.0001 | 0.0001 | 0.0001 | 0.0001 | 0.0685 | 97.872 | 0.0001 | 0.0001 | 0.0001 | 0.0001 | 0.0001 | 0.0001 | 0.0001 | 0.0001 | 0.0001 | 0.0001 | 0.0001 | 0.0001 | 0.0001 | pXRF
154 | SEALIP/MY/HL29-1/7 | Mid Bronze Age | 800-700 BC | Halin | 95.806511 | 22.457735 | cemetery | Sagaing Division | Myanmar | spiral square section ring | 0.0001 | 0.0001 | 5.753 | 0.0001 | 0.0001 | 0.0001 | 0.0001 | 0.0001 | 0.0001 | 0.0001 | 0.04566667 | 0.06066667 | 0.0001 | 0.1096667 | 0.0001 | 0.0001 | 0.05266667 | 93.87333 | 0.0001 | 0.0001 | 0.104 | 0.0001 | 0.0001 | 0.0001 | 0.0001 | 0.0001 | 0.0001 | 0.0001 | 0.0001 | 0.0001 | 0.0001 | pXRF
155 | SEALIP/MY/HL29-1/8 | Mid Bronze Age | 800-700 BC | Halin | 95.806511 | 22.457735 | cemetery | Sagaing Division | Myanmar | ring | 0.0001 | 0.1156667 | 0.0001 | 0.0001 | 0.0001 | 0.0001 | 0.0001 | 0.0001 | 0.0001 | 0.0001 | 0.0001 | 1.524 | 0.0001 | 0.0001 | 0.0001 | 0.0001 | 0.0001 | 96.375 | 0.0001 | 0.0001 | 0.1356667 | 0.0001 | 0.137 | 0.04933333 | 0.02233333 | 0.0001 | 0.0001 | 0.0001 | 0.0001 | 0.0001 | 0.0001 | pXRF
156 | SEALIP/MY/HL30-1/1 | Mid Bronze Age | 800-700 BC | Halin | 95.805538 | 22.455223 | cemetery | Sagaing Division | Myanmar | ring | 0.0001 | 0.0001 | 9.523 | 0.0001 | 0.0001 | 0.0001 | 0.0001 | 0.0001 | 0.0001 | 0.0001 | 0.0001 | 0.2303333 | 0.0001 | 0.0001 | 0.0001 | 0.0001 | 0.0001 | 89.29133 | 0.0001 | 0.0001 | 0.632 | 0.0001 | 0.0001 | 0.0001 | 0.0001 | 0.0001 | 0.0001 | 0.0001 | 0.0001 | 0.0001 | 0.0001 | pXRF
157 | SEALIP/MY/HLTP1/1 | Bagan | AD 1000-1200 | Halin | 95.801888 | 22.444580 | settlement | Sagaing Division | Myanmar | platy fragment | 0.0001 | 1.524667 | 29.301 | 0.0001 | 0.0001 | 0.0001 | 0.0001 | 0.0001 | 0.0001 | 0.0001 | 0.0001 | 0.066 | 0.0001 | 0.0001 | 0.0001 | 0.0001 | 0.0001 | 67.56333 | 0.0001 | 0.0001 | 0.7883333 | 0.0001 | 0.0001 | 0.0001 | 0.218 | 0.0001 | 0.0001 | 0.0001 | 0.0001 | 0.0001 | 0.0001 | pXRF
158 | SEALIP/MY/HLTP1/2 | Bagan | AD 1000-1200 | Halin | 95.801888 | 22.444580 | settlement | Sagaing Division | Myanmar | ring fragment | 0.0001 | 0.4143333 | 0.0001 | 0.0001 | 0.0001 | 0.0001 | 0.0001 | 0.0001 | 0.0001 | 0.006 | 0.14 | 1.354333 | 0.0001 | 0.0001 | 0.0001 | 0.0001 | 0.056 | 97.09867 | 0.0001 | 0.0001 | 0.1 | 0.0001 | 0.06366667 | 0.03233333 | 0.0001 | 0.0001 | 0.0001 | 0.0001 | 0.0001 | 0.0001 | 0.0001 | pXRF
159 | SEALIP/MY/HTP/1 | Iron Age | 500 BC - AD 100 | Htan Ta Bin | 95.996184 | 20.591653 | Mandalay museum | Mandalay Division | Myanmar | bowl fragment | 0.0001 | 0.0001 | 8.932 | 0.0001 | 0.0001 | 0.0001 | 0.0001 | 0.0001 | 0.0001 | 0.0001 | 0.0001 | 0.0001 | 0.0001 | 0.0001 | 0.0001 | 0.0001 | 0.0001 | 89.422 | 0.0001 | 0.0001 | 0.0001 | 0.0001 | 0.0001 | 0.0001 | 0.0001 | 0.0001 | 0.14 | 0.0001 | 0.0001 | 0.0001 | 0.0001 | UCL Qatar SEM-EDS
160 | SEALIP/MY/KGG/1 | Early Iron Age | 500 - 100 BC | Kan Gyi Gon | 95.809166 | 20.791384 | cemetery | Magway Division | Myanmar | wire bundle | 0.0001 | 0.0001 | 0.0001 | 0.0001 | 0.0001 | 0.0001 | 0.0001 | 0.0001 | 0.0001 | 0.0001 | 0.0001 | 0.0001 | 0.0001 | 0.0001 | 0.0001 | 0.0001 | 0.0001 | 99.5475 | 0.061 | 0.0001 | 0.317 | 0.0001 | 0.0001 | 0.0001 | 0.0001 | 0.0001 | 0.0001 | 0.0001 | 0.0001 | 0.0001 | 0.0001 | Mannheim XRF
161 | SEALIP/MY/LPDT/1 | modern | AD 2015 | Letpadaungtaung mine | 95.096884 | 22.082657 | modern Cu mine | Sagaing Division | Myanmar | modern copper ingot, Monywa | 0.0001 | 0.0001 | 0.0001 | 0.0001 | 0.0001 | 0.0001 | 0.0001 | 0.0001 | 0.0001 | 0.0001 | 0.0001 | 0.0001 | 0.0001 | 0.0001 | 0.0001 | 0.0001 | 0.0001 | 100 | 0.0001 | 0.0001 | 0.0001 | 0.0001 | 0.0001 | 0.0001 | 0.0001 | 0.0001 | 0.0001 | 0.0001 | 0.0001 | 0.0001 | 0.0001 | Mannheim XRF
162 | SEALIP/MY/MH/1 | Early Iron Age | 500 - 100 BC | Myo Hla | 96.266894 | 19.403929 | cemetery | Bago Division | Myanmar | vase | 0.0001 | 0.0001 | 13.1 | 0.0001 | 0.0001 | 0.0001 | 0.0001 | 0.0001 | 0.0001 | 0.0001 | 0.0001 | 0.0001 | 0.0001 | 0.0001 | 0.0001 | 0.0001 | 0.0001 | 74.1 | 0.0001 | 0.0001 | 0.0001 | 0.0001 | 0.0001 | 0.0001 | 0.0001 | 0.0001 | 0.0001 | 0.0001 | 0.0001 | 0.0001 | 0.0001 | Rennes SEM-EDS
163 | SEALIP/MY/MHT/1 | Bronze Age | 1000 - 500 BC | Mon Htoo | 95.226852 | 22.340746 | villagers' collections | Sagaing Division | Myanmar | fragment | 0.0001 | 0.0001 | 23.3 | 0.0001 | 0.0001 | 0.0001 | 0.0001 | 0.0001 | 0.0001 | 0.0001 | 0.0001 | 0.0001 | 0.0001 | 0.0001 | 0.0001 | 0.0001 | 0.0001 | 60.1 | 0.0001 | 0.0001 | 0.0001 | 0.0001 | 0.0001 | 0.0001 | 0.0001 | 0.0001 | 0.1 | 0.0001 | 0.0001 | 0.0001 | 0.0001 | UCL Qatar SEM-EDS
164 | SEALIP/MY/MHT/2 | Bronze Age | 1000 - 500 BC | Mon Htoo | 95.226852 | 22.340746 | villagers' collections | Sagaing Division | Myanmar | platy fragment | 0.0001 | 0.0001 | 22.4 | 0.0001 | 0.0001 | 0.0001 | 0.0001 | 0.0001 | 0.0001 | 0.0001 | 0.0001 | 0.0001 | 0.0001 | 0.0001 | 0.0001 | 0.0001 | 0.0001 | 68.9 | 0.0001 | 0.0001 | 0.0001 | 0.0001 | 0.0001 | 0.0001 | 0.0001 | 0.0001 | 0.2 | 0.0001 | 0.0001 | 0.0001 | 0.0001 | UCL Qatar SEM-EDS
165 | SEALIP/MY/MHT/3 | Bronze Age | 1000 - 500 BC | Mon Htoo | 95.226852 | 22.340746 | villagers' collections | Sagaing Division | Myanmar | ring frag | 0.0001 | 0.0001 | 7.7 | 0.0001 | 0.0001 | 0.0001 | 0.0001 | 0.0001 | 0.0001 | 0.0001 | 0.0001 | 0.0001 | 0.0001 | 0.0001 | 0.0001 | 0.0001 | 0.0001 | 88.5 | 0.0001 | 0.0001 | 0.0001 | 0.0001 | 0.0001 | 0.0001 | 0.0001 | 0.0001 | 0.2 | 0.0001 | 0.0001 | 0.0001 | 0.0001 | UCL Qatar SEM-EDS
166 | SEALIP/MY/MLW/1 | Mid Iron Age | 300 - 100 BC | Maliwan | 98.623468 | 10.324234 |  | Thanintharyi Division | Myanmar |  | 0.0001 | 0.06066667 | 7.587 | 0.0001 | 0.0001 | 0.0001 | 0.0001 | 0.0001 | 0.0001 | 0.004333333 | 0.1163333 | 13.44733 | 0.0001 | 0.488 | 0.0001 | 0.0001 | 0.0001 | 78.149 | 0.05633333 | 0.0001 | 0.0001 | 0.0001 | 0.0001 | 0.0001 | 0.08533333 | 0.0001 | 0.0001 | 0.0001 | 0.0001 | 0.0001 | 0.0001 | pXRF
167 | SEALIP/MY/MLW/2 | Mid Iron Age | 300 - 100 BC | Maliwan | 98.623468 | 10.324234 |  | Thanintharyi Division | Myanmar |  | 0.0001 | 0.662 | 19.39233 | 0.0001 | 0.0001 | 0.0001 | 0.0001 | 0.0001 | 0.0001 | 0.0001 | 0.1243333 | 3.532333 | 0.0001 | 0.5766667 | 0.027 | 0.0001 | 0.0001 | 74.97767 | 0.1133333 | 0.09 | 0.433 | 0.0001 | 0.0001 | 0.0001 | 0.143 | 0.0001 | 0.0001 | 0.0001 | 0.0001 | 0.0001 | 0.0001 | pXRF
168 | SEALIP/MY/MLW/3 | Mid Iron Age | 300 - 100 BC | Maliwan | 98.623468 | 10.324234 |  | Thanintharyi Division | Myanmar |  | 0.0001 | 0.0001 | 0.05133333 | 0.0001 | 0.0001 | 0.0001 | 0.0001 | 0.0001 | 0.0001 | 0.003 | 0.6906667 | 0.025 | 0.0001 | 0.015 | 0.0001 | 0.0001 | 0.0001 | 98.353 | 0.0001 | 0.0001 | 0.05233333 | 0.0001 | 0.0001 | 0.0001 | 0.0001 | 0.0001 | 0.7853333 | 0.0001 | 0.0001 | 0.0001 | 0.0001 | pXRF
169 | SEALIP/MY/MOH/1 | Iron Age | 500 - 100 BC | Myin Oo Hle | 95.538034 | 21.119677 | Yangon University Museum | Mandalay Division | Myanmar | bell fragment | 0.0001 | 0.0001 | 6.4 | 0.0001 | 0.0001 | 0.0001 | 0.0001 | 0.0001 | 0.0001 | 0.0001 | 0.0001 | 0.0001 | 0.0001 | 0.0001 | 0.0001 | 0.0001 | 0.0001 | 90.1 | 0.0001 | 0.0001 | 1.2 | 0.0001 | 0.0001 | 0.0001 | 0.0001 | 0.0001 | 0.5 | 0.0001 | 0.0001 | 0.0001 | 0.0001 | UCL Qatar SEM-EDS
170 | SEALIP/MY/MT/1 | Iron Age | 500 - 100 BC | Myinthe | 95.876616 | 21.789439 | U Soe Naing collection | Mandalay Division | Myanmar | spearhead fragment | 0.0001 | 0.0001 | 0.0001 | 0.0001 | 0.0001 | 0.0001 | 0.0001 | 0.0001 | 0.0001 | 0.0001 | 0.0001 | 0.0001 | 0.0001 | 0.0001 | 0.0001 | 0.0001 | 0.0001 | 98.7 | 0.0001 | 0.0001 | 0.1 | 0.0001 | 0.0001 | 0.0001 | 0.0001 | 0.0001 | 0.5 | 0.0001 | 0.0001 | 0.2 | 0.0001 | UCL Qatar SEM-EDS
171 | SEALIP/MY/NGO/1 | Early Iron Age | 500 - 100 BC | Nyaung Gon | 95.059942 | 22.411151 | cemetery | Mandalay Division | Myanmar | wire bundle | 0.0001 | 0.0001 | 0.0001 | 0.0001 | 0.0001 | 0.0001 | 0.0001 | 0.0001 | 0.0001 | 0.0001 | 0.0001 | 0.0001 | 0.0001 | 0.0001 | 0.0001 | 0.0001 | 0.0001 | 99.724 | 0.0001 | 0.0001 | 0.15 | 0.0001 | 0.0001 | 0.0001 | 0.0001 | 0.0001 | 0.0001 | 0.0001 | 0.0001 | 0.0001 | 0.0001 | Mannheim XRF
172 | SEALIP/MY/NGO/10 | Early Iron Age | 500 - 100 BC | Nyaung Gon | 95.059942 | 22.411151 | cemetery | Mandalay Division | Myanmar | wire bundle | 0.0001 | 0.0001 | 0.0001 | 0.0001 | 0.0001 | 0.0001 | 0.0001 | 0.0001 | 0.0001 | 0.0001 | 0.0001 | 0.0001 | 0.0001 | 0.0001 | 0.0001 | 0.0001 | 0.0001 | 99.7605 | 0.0001 | 0.0001 | 0.136 | 0.0001 | 0.0001 | 0.0001 | 0.0001 | 0.0001 | 0.0001 | 0.0001 | 0.0001 | 0.0001 | 0.0001 | Mannheim XRF
173 | SEALIP/MY/NGO/2 | Early Iron Age | 500 - 100 BC | Nyaung Gon | 95.059942 | 22.411151 | cemetery | Mandalay Division | Myanmar | wire bundle | 0.0001 | 0.0001 | 0.0001 | 0.0001 | 0.0001 | 0.0001 | 0.0001 | 0.0001 | 0.0001 | 0.0001 | 0.0001 | 0.0575 | 0.0001 | 0.0001 | 0.0001 | 0.0001 | 0.0001 | 99.3085 | 0.0001 | 0.0001 | 0.557 | 0.0001 | 0.0001 | 0.0001 | 0.0001 | 0.0001 | 0.0001 | 0.0001 | 0.0001 | 0.0001 | 0.0001 | Mannheim XRF
174 | SEALIP/MY/NGO/3 | Early Iron Age | 500 - 100 BC | Nyaung Gon | 95.059942 | 22.411151 | cemetery | Mandalay Division | Myanmar | wire bundle | 0.0001 | 0.0001 | 0.0001 | 0.0001 | 0.0001 | 0.0001 | 0.0001 | 0.0001 | 0.0001 | 0.0001 | 0.0001 | 0.0001 | 0.0001 | 0.0001 | 0.0001 | 0.0001 | 0.0001 | 99.684 | 0.0001 | 0.0001 | 0.228 | 0.0001 | 0.0001 | 0.0001 | 0.0001 | 0.0001 | 0.0001 | 0.0001 | 0.0001 | 0.0001 | 0.0001 | Mannheim XRF
175 | SEALIP/MY/NGO/4 | Early Iron Age | 500 - 100 BC | Nyaung Gon | 95.059942 | 22.411151 | cemetery | Mandalay Division | Myanmar | wire bundle | 0.0001 | 0.0001 | 0.069 | 0.0001 | 0.0001 | 0.0001 | 0.0001 | 0.0001 | 0.0001 | 0.0001 | 0.0001 | 0.0001 | 0.0001 | 0.0001 | 0.0001 | 0.0001 | 0.0001 | 99.6275 | 0.0001 | 0.0001 | 0.1785 | 0.0001 | 0.0001 | 0.0001 | 0.0001 | 0.0001 | 0.0001 | 0.0001 | 0.0001 | 0.0001 | 0.0001 | Mannheim XRF
176 | SEALIP/MY/NGO/5 | Early Iron Age | 500 - 100 BC | Nyaung Gon | 95.059942 | 22.411151 | cemetery | Mandalay Division | Myanmar | wire bundle | 0.0001 | 0.0001 | 0.0001 | 0.0001 | 0.0001 | 0.0001 | 0.0001 | 0.0001 | 0.0001 | 0.0001 | 0.0001 | 0.0001 | 0.0001 | 0.0001 | 0.0001 | 0.0001 | 0.0001 | 99.5535 | 0.0001 | 0.0001 | 0.339 | 0.0001 | 0.0001 | 0.0001 | 0.0001 | 0.0001 | 0.0001 | 0.0001 | 0.0001 | 0.0001 | 0.0001 | Mannheim XRF
177 | SEALIP/MY/NGO/6 | Early Iron Age | 500 - 100 BC | Nyaung Gon | 95.059942 | 22.411151 | cemetery | Mandalay Division | Myanmar | wire bundle | 0.0001 | 0.0001 | 0.0001 | 0.0001 | 0.0001 | 0.0001 | 0.0001 | 0.0001 | 0.0001 | 0.0001 | 0.0001 | 0.1305 | 0.0001 | 0.0001 | 0.0001 | 0.0001 | 0.0001 | 99.325 | 0.0001 | 0.0001 | 0.427 | 0.0001 | 0.0001 | 0.0001 | 0.0001 | 0.0001 | 0.0001 | 0.0001 | 0.0001 | 0.0001 | 0.0001 | Mannheim XRF
178 | SEALIP/MY/NGO/7 | Early Iron Age | 500 - 100 BC | Nyaung Gon | 95.059942 | 22.411151 | cemetery | Mandalay Division | Myanmar | wire bundle | 0.0001 | 0.0001 | 0.0001 | 0.0001 | 0.0001 | 0.0001 | 0.0001 | 0.0001 | 0.0001 | 0.0001 | 0.0001 | 0.0001 | 0.0001 | 0.0001 | 0.0001 | 0.0001 | 0.0001 | 99.2745 | 0.0001 | 0.0001 | 0.576 | 0.0001 | 0.0001 | 0.0001 | 0.0001 | 0.0001 | 0.0001 | 0.0001 | 0.0001 | 0.0001 | 0.0001 | Mannheim XRF
179 | SEALIP/MY/NGO/8 | Early Iron Age | 500 - 100 BC | Nyaung Gon | 95.059942 | 22.411151 | cemetery | Mandalay Division | Myanmar | wire bundle | 0.0001 | 0.0001 | 0.0001 | 0.0001 | 0.0001 | 0.0001 | 0.0001 | 0.0001 | 0.0001 | 0.0001 | 0.0001 | 0.0001 | 0.0001 | 0.0001 | 0.0001 | 0.0001 | 0.0001 | 99.6145 | 0.0001 | 0.0001 | 0.2235 | 0.0001 | 0.0001 | 0.0001 | 0.0001 | 0.0001 | 0.0001 | 0.0001 | 0.0001 | 0.0001 | 0.0001 | Mannheim XRF
180 | SEALIP/MY/NGO/9 | Early Iron Age | 500 - 100 BC | Nyaung Gon | 95.059942 | 22.411151 | cemetery | Mandalay Division | Myanmar | wire bundle | 0.0001 | 0.0001 | 0.0001 | 0.0001 | 0.0001 | 0.0001 | 0.0001 | 0.0001 | 0.0001 | 0.0001 | 0.0001 | 0.0945 | 0.0001 | 0.0001 | 0.0001 | 0.0001 | 0.0001 | 98.6995 | 0.0705 | 0.0001 | 0.9955 | 0.0001 | 0.0001 | 0.0001 | 0.0001 | 0.0001 | 0.0001 | 0.0001 | 0.0001 | 0.0001 | 0.0001 | Mannheim XRF
181 | SEALIP/MY/NGO/10 | Early Iron Age | 500 - 100 BC | Nyaung Gon | 95.059942 | 22.411151 | cemetery | Mandalay Division | Myanmar | wire bundle | 0.0001 | 0.0001 | 0.0001 | 0.0001 | 0.0001 | 0.0001 | 0.0001 | 0.0001 | 0.0001 | 0.0001 | 0.0001 | 0.0001 | 0.0001 | 0.0001 | 0.0001 | 0.0001 | 0.0001 | 99.7605 | 0.0001 | 0.0001 | 0.136 | 0.0001 | 0.0001 | 0.0001 | 0.0001 | 0.0001 | 0.0001 | 0.0001 | 0.0001 | 0.0001 | 0.0001 | Mannheim XRF
182 | SEALIP/MY/NYG/1 | Early Bronze Age | 1000 - 800 BC | Nyaung'gan | 95.059942 | 22.411151 | cemetery | Sagaing Division | Myanmar | arrow/spear head | 0.0001 | 0.0001 | 0.0001 | 0.0001 | 0.0001 | 0.0001 | 0.0001 | 0.0001 | 0.0001 | 0.0001 | 0.0001 | 24.5 | 0.0001 | 0.0001 | 0.0001 | 0.0001 | 0.0001 | 77.532 | 0.0001 | 0.0001 | 0.0001 | 0.0001 | 0.0001 | 0.0001 | 0.0001 | 0.0001 | 0.0001 | 0.0001 | 0.0001 | 0.0001 | 0.0001 | UCL Qatar SEM-EDS
183 | SEALIP/MY/OAI/1 | Early-Mid Bronze Age | 1000 - 700 BC | "Oakaie" | 95.051987 | 22.403892 | Yangon University Museum | Sagaing Division | Myanmar | circular fragment | 0.0001 | 2.1 | 4.5 | 0.0001 | 0.0001 | 0.0001 | 0.0001 | 0.0001 | 0.0001 | 0.0001 | 0.0001 | 0.0001 | 0.0001 | 0.7466667 | 0.0001 | 0.0001 | 0.0001 | 92.8 | 0.0001 | 0.0001 | 0.0001 | 0.0001 | 0.0001 | 0.0001 | 0.0001 | 0.0001 | 0.06 | 0.0001 | 0.0001 | 0.0001 | 0.0001 | UCL Qatar SEM-EDS
184 | SEALIP/MY/OAI/2 | Early-Mid Bronze Age | 1000 - 700 BC | "Oakaie" | 95.051987 | 22.403892 | Yangon University Museum | Sagaing Division | Myanmar | platy fragments | 0.0001 | 0.0001 | 15.93 | 0.0001 | 0.0001 | 0.0001 | 0.0001 | 0.0001 | 0.0001 | 0.0001 | 0.0001 | 1.294 | 0.0001 | 0.0001 | 0.0001 | 0.0001 | 0.0001 | 52.34 | 0.0001 | 0.0001 | 0.0001 | 0.0001 | 0.0001 | 0.0001 | 0.0001 | 0.0001 | 0.0001 | 0.0001 | 0.0001 | 0.0001 | 0.0001 | UCL Qatar SEM-EDS
185 | SEALIP/MY/OAI1/1 | Early Bronze Age | 1000 - 800 BC | Oakaie 1 | 95.049182 | 22.390086 | cemetery | Sagaing Division | Myanmar | axe | 0.0001 | 0.0001 | 3.7 | 0.0001 | 0.0001 | 0.052 | 0.0001 | 0.0001 | 0.0001 | 0.0001 | 0.0001 | 0.11 | 0.0001 | 0.05 | 0.0001 | 0.0001 | 0.0001 | 95 | 0.06 | 0.52 | 0.29 | 0.0001 | 0.0001 | 0.0001 | 0.0001 | 0.0001 | 0.0001 | 0.0001 | 0.0001 | 0.0001 | 0.0001 | Mannheim XRF
186 | SEALIP/MY/OAI2/1 | Early Bronze Age | 1000 - 800 BC | Oakaie 2 | 95.041954 | 22.390500 | settlement | Sagaing Division | Myanmar | rod | 0.0001 | 0.0001 | 3.33 | 0.0001 | 0.0001 | 0.0001 | 0.0001 | 0.0001 | 0.0001 | 0.0001 | 0.0001 | 0.0001 | 0.0001 | 0.0001 | 0.0001 | 0.0001 | 0.0001 | 94.774 | 0.0001 | 0.0001 | 0.0001 | 0.0001 | 0.0001 | 0.0001 | 0.0001 | 0.0001 | 0.13 | 0.0001 | 0.0001 | 0.0001 | 0.0001 | UCL Qatar SEM-EDS
187 | SEALIP/MY/OAI3/2 | Early Bronze Age | 1000 - 800 BC | Oakaie 3 | 95.040290 | 22.389254 | settlement/industry | Sagaing Division | Myanmar | bracelet frag | 0.0001 | 0.0001 | 6.075 | 0.0001 | 0.0001 | 0.0001 | 0.0001 | 0.0001 | 0.0001 | 0.0001 | 0.0001 | 0.0001 | 0.0001 | 0.0001 | 0.0001 | 0.0001 | 0.0001 | 92.8975 | 0.0001 | 0.0001 | 0.2075 | 0.0001 | 0.0001 | 0.0001 | 0.0001 | 0.0001 | 0.0001 | 0.0001 | 0.0001 | 0.0001 | 0.0001 | UCL Qatar SEM-EDS
188 | SEALIP/MY/OAI3/3 | Early Bronze Age | 1000 - 800 BC | Oakaie 3 | 95.040290 | 22.389254 | settlement/industry | Sagaing Division | Myanmar | ring frag | 0.0001 | 0.0001 | 11.95 | 0.0001 | 0.0001 | 0.0001 | 0.0001 | 0.0001 | 0.0001 | 0.0001 | 0.358 | 0.0001 | 0.0001 | 0.918 | 0.0001 | 0.0001 | 0.0001 | 65.34 | 0.0001 | 0.0001 | 0.145 | 0.0001 | 0.0001 | 0.0001 | 0.0001 | 0.0001 | 0.244 | 0.0001 | 0.39 | 0.188 | 0.0001 | UCL Qatar SEM-EDS
189 | SEALIP/MY/OAI3/4 | Early Bronze Age | 1000 - 800 BC | Oakaie 3 | 95.040290 | 22.389254 | settlement/industry | Sagaing Division | Myanmar | bracelet frag | 0.0001 | 0.0001 | 15.49 | 0.0001 | 0.0001 | 0.0001 | 0.0001 | 0.0001 | 0.0001 | 0.0001 | 0.0001 | 0.0001 | 0.0001 | 0.0001 | 0.0001 | 0.0001 | 0.0001 | 52.864 | 0.0001 | 0.0001 | 0.24 | 0.0001 | 0.0001 | 0.0001 | 0.0001 | 0.0001 | 0.114 | 0.0001 | 0.248 | 1.28 | 0.0001 | UCL Qatar SEM-EDS
190 | SEALIP/MY/OAI3/5 | Early Bronze Age | 1000 - 800 BC | Oakaie 3 | 95.040290 | 22.389254 | settlement/industry | Sagaing Division | Myanmar | bracelet frag | 0.0001 | 0.0001 | 0.114 | 0.0001 | 0.0001 | 0.0001 | 0.0001 | 0.0001 | 0.0001 | 0.0001 | 0.0001 | 0.0001 | 0.0001 | 0.0001 | 0.0001 | 0.0001 | 0.0001 | 97.782 | 0.0001 | 0.0001 | 0.0001 | 0.0001 | 0.0001 | 0.0001 | 0.0001 | 0.0001 | 0.0001 | 0.0001 | 0.0001 | 0.0001 | 0.0001 | UCL Qatar SEM-EDS
191 | SEALIP/MY/OAI3/6 | Early Bronze Age | 1000 - 800 BC | Oakaie 3 | 95.040290 | 22.389254 | settlement/industry | Sagaing Division | Myanmar | ring frag | 0.0001 | 0.0001 | 7.834 | 0.0001 | 0.0001 | 0.0001 | 0.0001 | 0.0001 | 0.0001 | 0.0001 | 0.0001 | 0.0001 | 0.0001 | 0.0001 | 0.0001 | 0.0001 | 0.0001 | 90.204 | 0.0001 | 0.0001 | 0.0001 | 0.0001 | 0.0001 | 0.0001 | 0.0001 | 0.0001 | 0.612 | 0.0001 | 0.0001 | 0.0001 | 0.0001 | UCL Qatar SEM-EDS
192 | SEALIP/MY/OAI3/7 | Early Bronze Age | 1000 - 800 BC | Oakaie 3 | 95.040290 | 22.389254 | settlement/industry | Sagaing Division | Myanmar | platy fragment, small cutting tool | 0.0001 | 0.0001 | 14.004 | 0.0001 | 0.0001 | 0.0001 | 0.0001 | 0.0001 | 0.0001 | 0.0001 | 0.0001 | 0.412 | 0.0001 | 0.0001 | 0.0001 | 0.0001 | 0.0001 | 62.782 | 0.0001 | 0.0001 | 0.154 | 0.0001 | 0.0001 | 0.0001 | 0.0001 | 0.0001 | 0.096 | 0.0001 | 0.344 | 0.4 | 0.0001 | UCL Qatar SEM-EDS
193 | SEALIP/MY/SP/1 | Late Iron Age (Myanmar) | AD 0 - 100 | Supan | 96.114377 | 21.156425 | U Soe Naing collection | Mandalay Division | Myanmar | bowl fragment | 0.0001 | 0.0001 | 22.9 | 0.0001 | 0.0001 | 0.0001 | 0.0001 | 0.0001 | 0.0001 | 0.0001 | 0.0001 | 0.0001 | 0.0001 | 0.0001 | 0.0001 | 0.0001 | 0.0001 | 71.5 | 0.0001 | 0.0001 | 0.0001 | 0.0001 | 0.0001 | 0.0001 | 0.0001 | 0.0001 | 0.0001 | 0.0001 | 0.0001 | 0.0001 | 0.0001 | UCL Qatar SEM-EDS
194 | SEALIP/MY/YGG/1 | Iron Age | 500 BC - AD 100 | Ywa Gon Gyi | 96.006475 | 20.963181 | cemetery | Mandalay Division | Myanmar | fragment | 0.0001 | 0.0001 | 0.0001 | 0.0001 | 0.0001 | 0.0001 | 0.0001 | 0.0001 | 0.0001 | 0.0001 | 0.0001 | 0.0001 | 0.0001 | 0.1 | 0.0001 | 0.0001 | 0.1 | 98 | 0.1 | 0.0001 | 1.4 | 0.0001 | 0.0001 | 0.0001 | 0.0001 | 0.0001 | 0.0001 | 0.0001 | 0.0001 | 0.0001 | 0.0001 | Rennes ICP-AES
195 | SEALIP/MY/YGG/1 | Iron Age | 500 - 100 BC | Ywa Gon Gyi | 96.006475° | 20.963181° | cemetery | Mandalay Division | Myanmar | uncertain | 0.0001 | 0.0001 | 0.0001 | 0.0001 | 0.0001 | 0.0001 | 0.0001 | 0.0001 | 0.0001 | 0.0001 | 0.1 | 0.0001 | 0.0001 | 0.1 | 0.0001 | 0.0001 | 0.1 | 98 | 0.1 | 0.0001 | 1.4 | 0.0001 | 0.0001 | 0.0001 | 0.0001 | 0.0001 | 0.0001 | 0.0001 | 0.0001 | 0.0001 | 0.0001 | Rennes ICP-AES | Metal
196 | SEALIP/PH/IDL/1 |  | 1 st millenium AD | Idulot Cave | 119.29561 | 11.11554 |  | Palawan | Phillippines | bangle | 0.0001 | 0.0001 | 0.09366667 | 0.0001 | 0.0001 | 0.0001 | 0.0001 | 0.0001 | 0.008333333 | 0.0001 | 0.0001 | 0.7276667 | 0.0001 | 0.0001 | 0.0001 | 0.0001 | 24.5 | 73.37167 | 0.01766667 | 0.0001 | 0.2196667 | 0.0001 | 0.0001 | 0.01866667 | 0.0001 | 0.0001 | 0.0001 | 0.0001 | 0.0001 | 0.0001 | 0.0001 | pXRF
197 | SEALIP/PH/IDL/2 |  | 1 st millenium AD | Idulot Cave | 119.29561 | 11.11554 |  | Palawan | Phillippines | decorated flat fragment | 0.0001 | 0.0001 | 16.855 | 0.0001 | 0.0001 | 0.0001 | 0.0001 | 0.0001 | 0.0001 | 0.0001 | 0.0001 | 0.0001 | 0.0001 | 0.0001 | 0.0001 | 0.0001 | 0.0001 | 82.64667 | 0.0001 | 0.0001 | 0.0001 | 0.0001 | 0.08266667 | 0.0001 | 0.09833333 | 0.0001 | 0.0001 | 0.0001 | 0.0001 | 0.0001 | 0.0001 | pXRF
198 | SEALIP/PH/ILL/1 |  | 1 st millenium BC - 1 st millenium AD | Ille Cave | 119.3019 | 11.1146 |  | Palawan | Phillippines | socketed axe | 0.0001 | 0.0001 | 12.725 | 0.0001 | 0.0001 | 0.0001 | 0.0001 | 0.0001 | 0.0001 | 0.0001 | 0.0001 | 0.0001 | 0.0001 | 0.0001 | 0.0001 | 0.0001 | 0.0001 | 86.61033 | 0.0001 | 0.0001 | 0.0001 | 0.0001 | 0.06833333 | 0.013 | 0.1143333 | 0.0001 | 0.0001 | 0.0001 | 0.0001 | 0.0001 | 0.0001 | pXRF
199 | SEALIP/PH/ILL/2 |  | 1 st millenium BC - 1 st millenium AD | Ille Cave | 119.3019 | 11.1146 |  | Palawan | Phillippines | ring | 0.0001 | 0.0001 | 0.0001 | 0.0001 | 0.0001 | 0.0001 | 0.0001 | 0.005666667 | 0.006333333 | 0.0001 | 0.0001 | 11.246 | 0.0001 | 0.0001 | 0.0001 | 5.413667 | 38.644 | 43.282 | 0.062 | 0.0001 | 1.011333 | 0.0001 | 0.0001 | 0.0001 | 0.0001 | 0.0001 | 0.0001 | 0.0001 | 0.0001 | 0.0001 | 0.0001 | pXRF
200 | SEALIP/PH/ILL/3 |  | 1 st millenium BC - 1 st millenium AD | Ille Cave | 119.3019 | 11.1146 |  | Palawan | Phillippines | bell | 0.0001 | 0.0001 | 21.3 | 0.0001 | 0.0001 | 0.0001 | 0.0001 | 0.0001 | 0.0001 | 0.0001 | 0.0001 | 0.0001 | 0.0001 | 0.0001 | 0.0001 | 0.0001 | 0.0001 | 78.14233 | 0.0001 | 0.0001 | 0.0001 | 0.0001 | 0.06166667 | 0.02266667 | 0.127 | 0.0001 | 0.0001 | 0.0001 | 0.0001 | 0.0001 | 0.0001 | pXRF
201 | SEALIP/PH/ILL/4 |  | 1 st millenium BC - 1 st millenium AD | Ille Cave | 119.3019 | 11.1146 |  | Palawan | Phillippines | L-section fragment | 0.0001 | 0.0001 | 21.956 | 0.0001 | 0.0001 | 0.0001 | 0.0001 | 0.0001 | 0.0001 | 0.0001 | 0.0001 | 0.08266667 | 0.0001 | 0.0001 | 0.0001 | 0.0001 | 0.061 | 77.247 | 0.0001 | 0.0001 | 0.06133333 | 0.0001 | 0.1616667 | 0.0001 | 0.1326667 | 0.0001 | 0.0001 | 0.0001 | 0.0001 | 0.0001 | 0.0001 | pXRF
202 | SEALIP/PH/ILL/5 |  | 1 st millenium BC - 1 st millenium AD | Ille Cave | 119.3019 | 11.1146 |  | Palawan | Phillippines | ring | 0.0001 | 0.0001 | 0.0001 | 0.0001 | 0.0001 | 0.0001 | 0.0001 | 0.0001 | 0.007666667 | 0.0001 | 0.0001 | 3.846 | 0.0001 | 0.0001 | 0.0001 | 0.0001 | 28.52467 | 67.00933 | 0.06966667 | 0.0001 | 0.2996667 | 0.0001 | 0.0001 | 0.0001 | 0.0001 | 0.0001 | 0.0001 | 0.0001 | 0.0001 | 0.0001 | 0.0001 | pXRF
203 | SEALIP/PH/ILL/6 |  | 1 st millenium BC - 1 st millenium AD | Ille Cave | 119.3019 | 11.1146 |  | Palawan | Phillippines | socket fragment | 0.0001 | 0.0001 | 7.787333 | 0.0001 | 0.0001 | 0.0001 | 0.0001 | 0.0001 | 0.0001 | 0.0001 | 0.0001 | 0.0001 | 0.01933333 | 0.0001 | 0.0001 | 0.0001 | 0.04833333 | 91.84633 | 0.0001 | 0.0001 | 0.0001 | 0.0001 | 0.0001 | 0.0001 | 0.0001 | 0.0001 | 0.0001 | 0.0001 | 0.0001 | 0.0001 | 0.0001 | pXRF
204 | SEALIP/PH/MKM/1 |  | 1 st millenium AD | Makanait Maliit | 119.30062 | 11.11529 |  | Palawan | Phillippines | ring fragment | 0.0001 | 0.0001 | 0.0001 | 0.0001 | 0.0001 | 0.0001 | 0.0001 | 0.0001 | 0.01966667 | 0.03466667 | 0.0001 | 2.144 | 0.0001 | 0.0001 | 0.0001 | 0.0001 | 29.572 | 67.161 | 0.0001 | 0.0001 | 0.7563333 | 0.0001 | 0.04566667 | 0.0001 | 0.0001 | 0.0001 | 0.0001 | 0.0001 | 0.0001 | 0.0001 | 0.0001 | pXRF
205 | SEALIP/PH/NMB/1 |  | 1 st millenium AD | Nakangef Makit | 119.2959 | 11.12881 |  | Palawan | Phillippines | ring | 1.9475 | 0.0001 | 0.7 | 0.0001 | 0.0001 | 0.0001 | 0.0001 | 0.0001 | 0.0001 | 0.0001 | 0.0001 | 0.7 | 0.0001 | 0.0001 | 0.0001 | 0.0001 | 3 | 93.5 | 0.0001 | 0.0001 | 0.0001 | 0.0001 | 0.0001 | 0.0001 | 0.0001 | 0.0001 | 0.0001 | 0.0001 | 0.0001 | 0.0001 | 0.0001 | SEM-EDS
206 | SEALIP/PH/PSB/1 |  | 1 st millenium AD | Pasimbahan | 119.2959 | 11.12881 |  | Palawan | Phillippines | bangle | 0.0001 | 0.1433333 | 2.843 | 0.0001 | 0.0001 | 0.0001 | 0.0001 | 0.0001 | 0.0001 | 0.0001 | 0.0001 | 24.901 | 0.0001 | 0.0001 | 0.0001 | 0.0001 | 2.324 | 68.856 | 0.0001 | 0.0001 | 0.3933333 | 0.0001 | 0.045 | 0.0001 | 0.0001 | 0.0001 | 0.0001 | 0.0001 | 0.0001 | 0.0001 | 0.0001 | pXRF
207 | SEALIP/PH/SVG/1 | Early Metal Age | 200 BC - AD 200 | Savidug. Batanes | 121.887924° | 20.310948° | Jar burial |  | Philippines | casting drip | 0.0001 | 0 | 5.491295 | 0.0001 | 0.0001 | 0.01228524 | 0.0001 | 0.0001 | 0.0001 | 0.0001 | 0 | 0 | 0.0001 | 0.006641667 | 0 | 0.0001 | 0 | 94.41475 | 0.009243563 | 0.006130769 | 0.01081181 | 0.0001 | 0.0001 | 0.0001 | 0.0001 | 0.0001 | 0.0001 | 0.0001 | 0.0001 | 0.0001 | 0.0001 | Oxford EPMA | Metal
208 | SEALIP/PNG/SASI/1 | Early Metal Age | 0 BC/AD | Sasi. Lou Island | 147.310862° | -2.443609° | Raised beach deposit |  | Papua New Guinea | br platey frag | 0.0001 | 0.03822752 | 12.80487 | 0.0001 | 0.0001 | 0.02430005 | 0.0001 | 0.0001 | 0.0001 | 0.0001 | 0.0001 | 0.0931158 | 0.0128227 | 0.0472312 | 0.0765812 | 0.0001 | 0.0001 | 86.70686 | 0.0001 | 0.0001 | 0.0868617 | 0.0001 | 0.0001 | 0.0001 | 0.0001 | 0.0001 | 0.0001 | 0.0001 | 0.0001 | 0.0001 | 0.0001 | Mannheim EDXRF | Metal
209 | SEALIP/SL/TSS/1 | Kingdom of Ruhuna | AD 100 - 200 | Tissamaharama | 81.291421° | 6.279804° |  |  | Sri Lanka | copper-base vessel | 0.0001 | 0.0002 | 3.4 | 0.0001 | 0.0001 | 0.0037 | 0.0001 | 0.0001 | 0.0001 | 0.0001 | 0.0001 | 0.0008 | 0.0001 | 0.0081 | 0.0001 | 0.0001 | 0.0001 | 80 | 0.0603 | 0.0041 | 0.2873 | 0.0001 | 0.0001 | 0.0026 | 0.0016 | 0.657 | 0.0001 | 0.0001 | 0.0001 | 1.18 | 0.0001
210 | SEALIP/SL/TSS/2 | Kingdom of Ruhuna | AD 100 - 200 | Tissamaharama | 81.291421° | 6.279804° |  |  | Sri Lanka | copper-base vessel | 0.0001 | 0.0005 | 18 | 0.0001 | 0.0001 | 0.0078 | 0.0001 | 0.0001 | 0.0001 | 0.0001 | 0.0001 | 0.0095 | 0.0001 | 0.0106 | 0.0001 | 0.0001 | 0.0001 | 79 | 0.2838 | 0.0924 | 0.3449 | 0.0001 | 0.0001 | 0.0029 | 0.0021 | 0.093 | 0.0001 | 0.0001 | 0.0001 | 1.19 | 0.0001
211 | SEALIP/SL/TSS/3 | Kingdom of Ruhuna | AD 0 - 200 | Tissamaharama | 81.291421° | 6.279804° |  |  | Sri Lanka | copper-base vessel | 0.0001 | 0.0001 | 2.6 | 0.0001 | 0.0001 | 0.0051 | 0.0001 | 0.0001 | 0.0001 | 0.0001 | 0.0001 | 0.0045 | 0.0001 | 0.0022 | 0.0001 | 0.0001 | 0.0001 | 72 | 0.0844 | 0.0158 | 0.1648 | 0.0001 | 0.0001 | 0.0006 | 0.0004 | 0.0172 | 0.0001 | 0.0001 | 0.0001 | 0.29 | 0.0001
212 | SEALIP/SL/TSS/4 | Kingdom of Ruhuna | AD 200 - 300 | Tissamaharama | 81.291421° | 6.279804° |  |  | Sri Lanka | copper-base vessel | 0.0001 | 0.0001 | 2.7 | 0.0001 | 0.0001 | 0.0028 | 0.0001 | 0.0001 | 0.0001 | 0.0001 | 0.0001 | 0.0061 | 0.0001 | 0.0033 | 0.0001 | 0.0001 | 0.0001 | 62 | 0.1212 | 0.0199 | 0.2819 | 0.0001 | 0.0001 | 0.0046 | 0.0008 | 0.499 | 0.0001 | 0.0001 | 0.0001 | 1.44 | 0.0001
213 | SEALIP/SL/TSS/5 | Kingdom of Ruhuna | AD 0 - 100 | Tissamaharama | 81.291421° | 6.279804° |  |  | Sri Lanka | copper-base vessel | 0.0001 | 0.0002 | 2.9 | 0.0001 | 0.0001 | 0.084 | 0.0001 | 0.0001 | 0.0001 | 0.0001 | 0.0008 | 0.008 | 0.0001 | 0.0032 | 0.0001 | 0.0001 | 0.0001 | 65 | 0.0309 | 0.0081 | 0.0836 | 0.0001 | 0.0001 | 0.0021 | 0.0021 | 0.1203 | 0.0001 | 0.0001 | 0.0001 | 0.759 | 0.0001
214 | SEALIP/TH/BC/1 | Early Bronze Age | 1100-900 BC | Ban Chiang | 103.241775 | 17.404531 | cemetery/settlement | Udon Thani Province | Thailand | copper-base socketed spearhead with bent tip | 0.0001 | 0.01877756 | 9.664991 | 0.0001 | 0.0001 | 0.005936338 | 0.0001 | 0.0001 | 0.0001 | 0.0001 | 0.0001 | 0.0712437 | 0.0001 | 0.0624296 | 0.0001 | 0.0001 | 0.0001 | 89.92378 | 0.0279849 | 0.0001 | 0.1420241 | 0.0001 | 0.0001 | 0.0001 | 0.0001 | 0.0001 | 0.0001 | 0.0001 | 0.0001 | 0.0001 | 0.0001 | Mannheim EDXRF | Metal
215 | SEALIP/TH/BC/2 | Early Bronze Age | 1100-800 BC | Ban Chiang | 103.241775 | 17.404531 | cemetery/settlement | Udon Thani Province | Thailand | copper-base O-section undecorated bracelet | 0.0001 | 0.01908295 | 11.19032 | 0.0001 | 0.0001 | 0.06959812 | 0.0001 | 0.0001 | 0.0001 | 0.0001 | 0.0287985 | 0.0235657 | 0.0138211 | 0.1066828 | 0.0001 | 0.0001 | 0.0001 | 88.53182 | 0.0323101 | 0.0001 | 0.0001 | 0.0001 | 0.0001 | 0.0001 | 0.0001 | 0.0001 | 0.0001 | 0.0001 | 0.0001 | 0.0001 | 0.0001 | Mannheim EDXRF | Metal
216 | SEALIP/TH/BC/3 | Early Bronze Age | 1100-800 BC | Ban Chiang | 103.241775 | 17.404531 | cemetery/settlement | Udon Thani Province | Thailand | copper-base O-section undecorated bracelet | 0.0001 | 0.0466318 | 15.24955 | 0.0001 | 0.0001 | 0.1057753 | 0.0001 | 0.0001 | 0.0001 | 0.0001 | 0.0479523 | 0.0530312 | 0.0209275 | 0.1091772 | 0.0001 | 0.0001 | 0.0001 | 84.34286 | 0.0159096 | 0.0001 | 0.0001 | 0.0001 | 0.0001 | 0.0001 | 0.0001 | 0.0001 | 0.0001 | 0.0001 | 0.0001 | 0.0001 | 0.0001 | Mannheim EDXRF | Metal and corrosion
217 | SEALIP/TH/BC/4 | Later Bronze Age | 800-500 BC | Ban Chiang | 103.241775 | 17.404531 | cemetery/settlement | Udon Thani Province | Thailand | copper-base O-section undecorated bracelet | 0.0001 | 0.01351208 | 11.87102 | 0.0001 | 0.0001 | 0.007235529 | 0.0001 | 0.0001 | 0.0001 | 0.0001 | 0.0001 | 0.1162548 | 0.0001 | 0.041215 | 0.0001 | 0.0001 | 0.0001 | 87.89372 | 0.0240981 | 0.0001 | 0.0001 | 0.0001 | 0.0001 | 0.0001 | 0.0001 | 0.0001 | 0.0001 | 0.0001 | 0.0001 | 0.0001 | 0.0001 | Mannheim EDXRF | Metal and corrosion
218 | SEALIP/TH/BC/5 | Later Bronze Age | 800-500 BC | Ban Chiang | 103.241775 | 17.404531 | cemetery/settlement | Udon Thani Province | Thailand | copper-base tanged arrow head | 0.0001 | 0.04509083 | 6.616529 | 0.0001 | 0.0001 | 0.1830619 | 0.0001 | 0.0001 | 0.0001 | 0.0001 | 0.4065326 | 0.0774114 | 0.0132671 | 1.7963407 | 0.0001 | 0.0001 | 0.0001 | 91.22424 | 0.0362965 | 0.0001 | 0.0001 | 0.0001 | 0.0001 | 0.0001 | 0.0001 | 0.0001 | 0.0001 | 0.0001 | 0.0001 | 0.0001 | 0.0001 | Mannheim EDXRF | Metal and corrosion
219 | SEALIP/TH/BC/6 | Later Bronze Age | 800-500 BC | Ban Chiang | 103.241775 | 17.404531 | cemetery/settlement | Udon Thani Province | Thailand | copper-base deep D-section undecorated bracelet | 0.0001 | 0.02588179 | 15.3987 | 0.0001 | 0.0001 | 0.03104208 | 0.0001 | 0.0001 | 0.0001 | 0.0001 | 0.0001 | 0.1867693 | 0.0131272 | 0.2114803 | 0.0001 | 0.0001 | 0.0001 | 83.99468 | 0.037116 | 0.0001 | 0.060041 | 0.0001 | 0.0001 | 0.0001 | 0.0001 | 0.0001 | 0.0001 | 0.0001 | 0.0001 | 0.0001 | 0.0001 | Mannheim EDXRF | Corrosion
220 | SEALIP/TH/BC/7 | Early Iron Age | 500-200 BC | Ban Chiang | 103.241775 | 17.404531 | cemetery/settlement | Udon Thani Province | Thailand | copper-base dual phase fragment | 0.0001 | 0.01201992 | 9.677308 | 0.0001 | 0.0001 | 0.009599747 | 0.0001 | 0.0001 | 0.0001 | 0.0001 | 0.0181131 | 3.5057027 | 0.0001 | 0.0001 | 0.0001 | 0.0001 | 0.0001 | 86.69574 | 0.019958 | 0.0001 | 0.079672 | 0.0001 | 0.0001 | 0.0001 | 0.0001 | 0.0001 | 0.0001 | 0.0001 | 0.0001 | 0.0001 | 0.0001 | Mannheim EDXRF | Metal
221 | SEALIP/TH/BC/8 | Early Iron Age | 500-200 BC | Ban Chiang | 103.241775 | 17.404531 | cemetery/settlement | Udon Thani Province | Thailand | copper-base dual phase fragment | 0.0001 | 0.003666667 | 4.301 | 0.0001 | 0.0001 | 0.0001 | 0.0001 | 0.0001 | 0.0001 | 0.0001 | 0.0001 | 1.287667 | 0.0001 | 0.0001 | 0.051 | 0.0001 | 0.0001 | 94.12567 | 0.0001 | 0.0001 | 0.1403333 | 0.0001 | 0.0001 | 0.0001 | 0.0001 | 0.0001 | 0.0001 | 0.0001 | 0.0001 | 0.0001 | 0.0001 | pXRF |  | WAS LABELLED BC/7 IN PREVIOUS
222 | SEALIP/TH/BC/9 | Early Iron Age | 500-200 BC | Ban Chiang | 103.241775 | 17.404531 | cemetery/settlement | Udon Thani Province | Thailand | copper-base T-section undecorated bracelet | 0.0001 | 0.0001 | 0.0001 | 0.0001 | 0.0001 | 0.0001 | 0.0001 | 0.0001 | 0.0001 | 0.0001 | 0.0001 | 0.0001 | 0.0001 | 0.0001 | 0.0001 | 0.0001 | 0.0001 | 0.0001 | 0.0001 | 0.0001 | 0.0001 | 0.0001 | 0.0001 | 0.0001 | 0.0001 | 0.0001 | 0.0001 | 0.0001 | 0.0001 | 0.0001 | 0.0001 | Mannheim EDXRF | Metal
223 | SEALIP/TH/BC/10 | Early Iron Age | 500-200 BC | Ban Chiang | 103.241775 | 17.404531 | cemetery/settlement | Udon Thani Province | Thailand | copper-base O-section decorated (slashes) bracelet | 0.0001 | 0.05838488 | 8.41007 | 0.0001 | 0.0001 | 0.03352342 | 0.0001 | 0.0001 | 0.0001 | 0.0001 | 0.0259663 | 4.350162 | 0.0001 | 0.0001 | 0.0001 | 0.0001 | 0.0001 | 87.12971 | 0.0309373 | 0.0001 | 0.0001 | 0.0001 | 0.0001 | 0.0001 | 0.0001 | 0.0001 | 0.0001 | 0.0001 | 0.0001 | 0.0001 | 0.0001
224 | SEALIP/TH/BC/11 | Early Iron Age | 500-200 BC | Ban Chiang | 103.241775 | 17.404531 | cemetery/settlement | Udon Thani Province | Thailand | copper-base crucible prill | 0.0001 | 0.0001 | 16.8 | 0.0001 | 0.0001 | 0.0001 | 0.0001 | 0.0001 | 0.0001 | 0.0001 | 0.0001 | 0.16 | 0.0001 | 0.13848 | 0.0001 | 0.0001 | 0.0001 | 82.70707 | 0.0001 | 0.0001 | 0.05 | 0.0001 | 0.0001 | 0.0001 | 0.0001 | 0.0001 | 0.0001 | 0.0001 | 0.0001 | 0.0001 | 0.0001 | Mannheim EDXRF | Metal
225 | SEALIP/TH/BC/12 | Early Iron Age | 500-200 BC | Ban Chiang | 103.241775 | 17.404531 | cemetery/settlement | Udon Thani Province | Thailand | copper-base crucible prill | 0.0001 | 0.0001 | 0.68 | 0.0001 | 0.0001 | 0.0001 | 0.0001 | 0.0001 | 0.0001 | 0.0001 | 0.0001 | 0.0001 | 0.0001 | 0.08576 | 0.0001 | 0.0001 | 0.0001 | 99.20419 | 0.0001 | 0.0001 | 0.0001 | 0.0001 | 0.0001 | 0.0001 | 0.0001 | 0.0001 | 0.0001 | 0.0001 | 0.0001 | 0.0001 | 0.0001 | Mannheim EDXRF | Metal
226 | SEALIP/TH/BC/13 | Late Iron Age | 200 BC - AD 300 | Ban Chiang | 103.241775 | 17.404531 | cemetery/settlement | Udon Thani Province | Thailand | copper-base crucible prill | 0.0001 | 0.0001 | 0.19 | 0.0001 | 0.0001 | 0.07 | 0.0001 | 0.0001 | 0.0001 | 0.0001 | 0.0001 | 1.3 | 0.0001 | 0.1664 | 0.0001 | 0.0001 | 0.0001 | 98.16561 | 0.0001 | 0.0001 | 0.0001 | 0.0001 | 0.0001 | 0.0001 | 0.0001 | 0.0001 | 0.0001 | 0.0001 | 0.0001 | 0.0001 | 0.0001 | Mannheim EDXRF | Metal
227 | SEALIP/TH/BC/14 | Late Iron Age | 200 BC - AD 300 | Ban Chiang | 103.241775 | 17.404531 | cemetery/settlement | Udon Thani Province | Thailand | copper-base crucible prill | 0.0001 | 0.0001 | 1.41 | 0.0001 | 0.0001 | 0.05 | 0.0001 | 0.0001 | 0.0001 | 0.0001 | 0.0001 | 3.4 | 0.0001 | 0.21799 | 0.0001 | 0.0001 | 0.0001 | 94.78305 | 0.0001 | 0.0001 | 0.06 | 0.0001 | 0.0001 | 0.0001 | 0.0001 | 0.0001 | 0.0001 | 0.0001 | 0.0001 | 0.0001 | 0.0001 | Mannheim EDXRF | Metal
228 | SEALIP/TH/BC/15 | Late Iron Age | 200 BC - AD 300 | Ban Chiang | 103.241775 | 17.404531 | cemetery/settlement | Udon Thani Province | Thailand | copper-base wire | 0.0001 | 0.2877532 | 78.82142 | 0.0001 | 0.0001 | 0.1071416 | 0.0001 | 0.0001 | 0.0001 | 0.0001 | 0.0762068 | 0.2468908 | 0.0001 | 0.5565096 | 0.0001 | 0.0001 | 0.5727384 | 17.31289 | 0.1018099 | 0.0001 | 1.9922453 | 0.0001 | 0.0001 | 0.0001 | 0.0001 | 0.0001 | 0.0001 | 0.0001 | 0.0001 | 0.0001 | 0.0001 | Mannheim EDXRF | Corrosion
229 | SEALIP/TH/BC/16 | Late Iron Age | 200 BC - AD 300 | Ban Chiang | 103.241775 | 17.404531 | cemetery/settlement | Udon Thani Province | Thailand | copper-base knob-shaped fragment. possibly bowl base | 0.0001 | 0.01998468 | 19.75499 | 0.0001 | 0.0001 | 0.1765202 | 0.0001 | 0.0001 | 0.0001 | 0.0001 | 0.0335915 | 4.0782592 | 0.0001 | 0.0001 | 0.0001 | 0.0001 | 0.0001 | 75.94181 | 0.0198372 | 0.0001 | 0.0001 | 0.0001 | 0.0001 | 0.0001 | 0.0001 | 0.0001 | 0.0001 | 0.0001 | 0.0001 | 0.0001 | 0.0001 | Mannheim EDXRF | Metal
230 | SEALIP/TH/BC/17 | Late Iron Age | 200 BC - AD 300 | Ban Chiang | 103.241775 | 17.404531 | cemetery/settlement | Udon Thani Province | Thailand | copper-base unknown flat fragment | 0.0001 | 0.00828348 | 1.597408 | 0.0001 | 0.0001 | 0.002583772 | 0.0001 | 0.0001 | 0.0001 | 0.0001 | 0.0001 | 4.2579165 | 0.0001 | 0.0001 | 0.0001 | 0.0001 | 0.0001 | 94.04026 | 0.0319753 | 0.0001 | 0.0001 | 0.0001 | 0.0001 | 0.0001 | 0.0001 | 0.0001 | 0.0001 | 0.0001 | 0.0001 | 0.0001 | 0.0001 | Mannheim EDXRF | Metal and corrosion
231 | SEALIP/TH/BC/18 | Late Iron Age | 200 BC - AD 300 | Ban Chiang | 103.241775 | 17.404531 | cemetery/settlement | Udon Thani Province | Thailand | flat | 0.0001 | 0.05933333 | 8.532 | 0.0001 | 0.0001 | 0.0001 | 0.0001 | 0.0001 | 0.0001 | 0.0001 | 0.01066667 | 0.9723333 | 0.0001 | 0.1226667 | 0.0001 | 0.0001 | 0.0001 | 89.12667 | 0.025 | 0.0001 | 0.08266667 | 0.0001 | 0.0001 | 0.0001 | 0.02566667 | 0.0001 | 0.0001 | 0.0001 | 0.0001 | 0.9966667 | 0.0001 | pXRF
232 | SEALIP/TH/BC/19 | Late Iron Age | 200 BC - AD 300 | Ban Chiang | 103.241775 | 17.404531 | cemetery/settlement | Udon Thani Province | Thailand | amorphous | 0.0001 | 0.0001 | 3.641667 | 0.0001 | 0.0001 | 0.0001 | 0.0001 | 0.0001 | 0.0001 | 0.0001 | 0.0001 | 0.1666667 | 0.0001 | 0.03466667 | 0.0001 | 0.0001 | 0.0001 | 95.65667 | 0.0001 | 0.0001 | 0.022 | 0.0001 | 0.0001 | 0.0001 | 0.0001 | 0.0001 | 0.1903333 | 0.0001 | 0.0001 | 0.262 | 0.0001 | pXRF
233 | SEALIP/TH/BC/20 | Late Iron Age | 200 BC - AD 300 | Ban Chiang | 103.241775 | 17.404531 | cemetery/settlement | Udon Thani Province | Thailand | bangle | 0.0001 | 0.0001 | 13.533 | 0.0001 | 0.0001 | 0.0001 | 0.0001 | 0.0001 | 0.0001 | 0.01566667 | 0.0001 | 12.44467 | 0.0001 | 0.0001 | 0.0001 | 0.0001 | 0.0001 | 71.85267 | 0.0001 | 0.0001 | 0.0001 | 0.0001 | 0.0001 | 0.0001 | 0.0001 | 0.0001 | 0.0001 | 0.0001 | 0.0001 | 1.794 | 0.0001 | pXRF
234 | SEALIP/TH/BC/21 | Late Iron Age | 200 BC - AD 300 | Ban Chiang | 103.241775 | 17.404531 | cemetery/settlement | Udon Thani Province | Thailand | wire/rod | 0.0001 | 0.0001 | 26.11267 | 0.0001 | 0.0001 | 0.0001 | 0.0001 | 0.03266667 | 0.02466667 | 0.019 | 0.0001 | 0.01233333 | 0.0001 | 0.1273333 | 0.0001 | 0.0001 | 0.0001 | 72.887 | 0.0001 | 0.0001 | 0.0001 | 0.0001 | 0.0001 | 0.0001 | 0.0001 | 0.0001 | 0.0001 | 0.0001 | 0.1553333 | 0.6106667 | 0.0001 | pXRF
235 | SEALIP/TH/BC/22 | Later Bronze Age | 800-500 BC | Ban Chiang | 103.241775 | 17.404531 | cemetery/settlement | Udon Thani Province | Thailand | adze | 0.0001 | 0.0001 | 12.56567 | 0.0001 | 0.0001 | 0.0001 | 0.0001 | 0.074 | 0.078 | 0.055 | 0.0001 | 0.01733333 | 0.0001 | 0.083 | 0.0001 | 0.0001 | 0.0001 | 84.22767 | 0.0001 | 0.3436667 | 0.0001 | 0.0001 | 0.0001 | 0.0001 | 0.0001 | 0.0001 | 0.0001 | 0.0001 | 0.0001 | 2.464667 | 0.0001 | pXRF
236 | SEALIP/TH/BC/23 | Later Bronze Age | 800-500 BC | Ban Chiang | 103.241775 | 17.404531 | cemetery/settlement | Udon Thani Province | Thailand | bangle | 0.0001 | 0.0001 | 7.848333 | 0.0001 | 0.0001 | 0.0001 | 0.0001 | 0.0001 | 0.0001 | 0.0001 | 0.02433333 | 0.03866667 | 0.0001 | 0.098 | 0.0001 | 0.0001 | 0.0001 | 88.95533 | 0.0001 | 0.0001 | 0.06266667 | 0.0001 | 0.0001 | 0.0001 | 0.1586667 | 0.276 | 0.2373333 | 0.0001 | 0.0001 | 1.877 | 0.0001 | pXRF
237 | SEALIP/TH/BC/24 | Later Bronze Age | 800-500 BC | Ban Chiang | 103.241775 | 17.404531 | cemetery/settlement | Udon Thani Province | Thailand | bangle | 0.0001 | 0.004 | 8.554667 | 0.0001 | 0.0001 | 0.0001 | 0.0001 | 0.0001 | 0.0001 | 0.0001 | 0.03366667 | 0.03433333 | 0.0001 | 0.087 | 0.0001 | 0.0001 | 0.0001 | 91.20833 | 0.0001 | 0.0001 | 0.01766667 | 0.0001 | 0.0001 | 0.0001 | 0.01833333 | 0.0001 | 0.0001 | 0.0001 | 0.0001 | 0.0001 | 0.0001 | pXRF
238 | SEALIP/TH/BC/25 | Late Iron Age | 200 BC - AD 300 | Ban Chiang | 103.241775 | 17.404531 | cemetery/settlement | Udon Thani Province | Thailand | bangle | 0.0001 | 0.043 | 24.429 | 0.048 | 0.0001 | 0.0001 | 0.0001 | 0.0001 | 0.0001 | 0.0001 | 0.0001 | 0.033 | 0.0001 | 0.1306667 | 0.0001 | 0.0001 | 0.0001 | 71.90333 | 0.0001 | 0.0001 | 0.09633333 | 0.0001 | 0.0001 | 0.0001 | 0.0001 | 0.2383333 | 0.0001 | 0.0001 | 0.716 | 2.124 | 0.0001 | pXRF
239 | SEALIP/TH/BC/26 | Late Iron Age | 200 BC - AD 300 | Ban Chiang | 103.241775 | 17.404531 | cemetery/settlement | Udon Thani Province | Thailand | bangle | 0.0001 | 0.156 | 27.135 | 0.0001 | 0.0001 | 0.0001 | 0.0001 | 0.0001 | 0.0001 | 0.0001 | 0.0001 | 0.04 | 0.0001 | 0.127 | 0.0001 | 0.0001 | 0.0001 | 70.49967 | 0.02233333 | 0.0001 | 0.1 | 0.0001 | 0.0001 | 0.0001 | 0.05166667 | 0.0001 | 0.5 | 0.0001 | 0.032 | 1.232333 | 0.0001 | pXRF
240 | SEALIP/TH/BC/27 | Late Iron Age | 200 BC - AD 300 | Ban Chiang | 103.241775 | 17.404531 | cemetery/settlement | Udon Thani Province | Thailand | bangle | 0.0001 | 0.0001 | 12.80433 | 0.0001 | 0.0001 | 0.0001 | 0.0001 | 0.01866667 | 0.02033333 | 0.02233333 | 0.0001 | 15.89533 | 0.0001 | 0.0001 | 0.0001 | 0.0001 | 0.0001 | 70.09267 | 0.0001 | 0.0001 | 0.0001 | 0.0001 | 0.0001 | 0.0001 | 0.0001 | 0.501 | 0.0001 | 0.0001 | 0.0001 | 0 | 0.0001 | pXRF
241 | SEALIP/TH/BC/28 | Late Iron Age | 200 BC - AD 300 | Ban Chiang | 103.241775 | 17.404531 | cemetery/settlement | Udon Thani Province | Thailand | amorphous | 0.0001 | 0.0001 | 0.3526667 | 0.0001 | 0.0001 | 0.0001 | 0.0001 | 0.0001 | 0.0001 | 0.0001 | 0.0001 | 0.0001 | 0.01666667 | 0.01466667 | 0.0001 | 0.0001 | 0.0001 | 99.20067 | 0.02133333 | 0.0001 | 0.003 | 0.0001 | 0.0001 | 0.0001 | 0.0001 | 0.0001 | 0.0001 | 0.0001 | 0.0001 | 0.3673333 | 0.0001 | pXRF
242 | SEALIP/TH/BC/29 | Late Iron Age | 200 BC - AD 300 | Ban Chiang | 103.241775 | 17.404531 | cemetery/settlement | Udon Thani Province | Thailand | wire/rod | 0.0001 | 0.0001 | 27.96133 | 0.0001 | 0.0001 | 0.0001 | 0.0001 | 0.01333333 | 0.01833333 | 0.02566667 | 0.0001 | 0.1036667 | 0.0001 | 0.145 | 0.0001 | 0.0001 | 0.0001 | 70.70467 | 0.0001 | 0.0001 | 0.1876667 | 0.0001 | 0.0001 | 0.0001 | 0.0001 | 0.0001 | 0.0001 | 0.0001 | 0.138 | 0.6956667 | 0.0001 | pXRF
243 | SEALIP/TH/BC/30 | Late Iron Age | 200 BC - AD 300 | Ban Chiang | 103.241775 | 17.404531 | cemetery/settlement | Udon Thani Province | Thailand | bangle | 0.0001 | 0.1416667 | 29.50767 | 0.03233333 | 0.0001 | 0.0001 | 0.0001 | 0.0001 | 0.0001 | 0.0001 | 0.008 | 0.05266667 | 0.0001 | 0.1616667 | 0.0001 | 0.0001 | 0.01233333 | 66.79167 | 0.0001 | 0.0001 | 0.05366667 | 0.0001 | 0.0001 | 0.0001 | 0.0001 | 0.0001 | 0.0001 | 0.0001 | 1.820667 | 1.404 | 0.0001 | pXRF
244 | SEALIP/TH/BC/31 | Late Iron Age | 200 BC - AD 300 | Ban Chiang | 103.241775 | 17.404531 | cemetery/settlement | Udon Thani Province | Thailand | bangle | 0.0001 | 0.0001 | 14.95767 | 0.02666667 | 0.0001 | 0.0001 | 0.0001 | 0.0001 | 0.0001 | 0.0001 | 0.0001 | 1.319 | 0.0001 | 0.03566667 | 0.0001 | 0.0001 | 0.0001 | 74.533 | 0.0001 | 0.0001 | 0.07033333 | 0.0001 | 0.0001 | 0.0001 | 0.0001 | 1.750667 | 0.0001 | 0.0001 | 1.034333 | 6.241 | 0.0001 | pXRF
245 | SEALIP/TH/BC/32 | Late Iron Age | 200 BC - AD 300 | Ban Chiang | 103.241775 | 17.404531 | cemetery/settlement | Udon Thani Province | Thailand | bangle | 0.0001 | 0.0001 | 1.137667 | 0.0001 | 0.0001 | 0.0001 | 0.0001 | 0.141 | 0.1 | 0.0001 | 0.0001 | 0.601 | 0.0001 | 0.07666667 | 0.0001 | 0.0001 | 0.0001 | 97.86967 | 0.0001 | 0.0001 | 0.0001 | 0.0001 | 0.0001 | 0.0001 | 0.0001 | 0.0001 | 0.0001 | 0.0001 | 0.0001 | 0 | 0.0001 | pXRF
246 | SEALIP/TH/BC/33 | Late Iron Age | 200 BC - AD 300 | Ban Chiang | 103.241775 | 17.404531 | cemetery/settlement | Udon Thani Province | Thailand | bangle | 0.0001 | 0.1506667 | 15.78233 | 0.031 | 0.0001 | 0.0001 | 0.0001 | 0.0001 | 0.0001 | 0.0001 | 0.0001 | 0.605 | 0.0001 | 0.0001 | 0.008333333 | 0.0001 | 0.0001 | 82.269 | 0.0001 | 0.0001 | 0.04866667 | 0.0001 | 0.03033333 | 0.0001 | 0.2833333 | 0.0001 | 0.0001 | 0.0001 | 0.0001 | 0.6983333 | 0.0001 | pXRF
247 | SEALIP/TH/BC/34 | Late Iron Age | 200 BC - AD 300 | Ban Chiang | 103.241775 | 17.404531 | cemetery/settlement | Udon Thani Province | Thailand | bangle | 0.0001 | 0.0001 | 7.947667 | 0.0001 | 0.0001 | 0.0001 | 0.0001 | 0.0001 | 0.0001 | 0.004333333 | 0.0001 | 15.054 | 0.0001 | 0.0001 | 0.0001 | 0.0001 | 0.0001 | 69.30933 | 0.0001 | 0.0001 | 0.04933333 | 0.0001 | 0.0001 | 0.0001 | 0.0001 | 0.6743333 | 0.0001 | 0.0001 | 0.3513333 | 6.399 | 0.0001 | pXRF
248 | SEALIP/TH/BC/35 | Late Iron Age | 200 BC - AD 300 | Ban Chiang | 103.241775 | 17.404531 | cemetery/settlement | Udon Thani Province | Thailand | bangle | 0.0001 | 0.084 | 11.07033 | 0.0001 | 0.0001 | 0.0001 | 0.0001 | 0.0001 | 0.0001 | 0.007333333 | 0.0001 | 11.47067 | 0.0001 | 0.0001 | 0.0001 | 0.0001 | 0.0001 | 77.067 | 0.0001 | 0.0001 | 0.0001 | 0.0001 | 0.0001 | 0.0001 | 0.0001 | 0.0001 | 0.0001 | 0.0001 | 0.0001 | 0.289 | 0.0001 | pXRF
249 | SEALIP/TH/BC/36 | Iron Age | 500 BC - AD 300 | Ban Chiang | 103.241775 | 17.404531 | cemetery/settlement | Udon Thani Province | Thailand | bangle | 0.0001 | 0.0001 | 13.37867 | 0.0001 | 0.0001 | 0.0001 | 0.0001 | 0.0001 | 0.0001 | 0.007333333 | 0.015 | 5.229 | 0.0001 | 0.0001 | 0.0001 | 0.0001 | 0.0001 | 81.278 | 0.0001 | 0.0001 | 0.03966667 | 0.0001 | 0.0001 | 0.0001 | 0.0001 | 0.0001 | 0.0001 | 0.0001 | 0.0001 | 0.0001 | 0.0001 | pXRF
250 | SEALIP/TH/BC/37 | Iron Age | 500 BC - AD 300 | Ban Chiang | 103.241775 | 17.404531 | cemetery/settlement | Udon Thani Province | Thailand | amorphous | 0.0001 | 0.4826667 | 10.765 | 0.0001 | 0.0001 | 0.0001 | 0.0001 | 0.0001 | 0.0001 | 0.008333333 | 0.016 | 2.733 | 0.0001 | 0.4483333 | 0.0001 | 0.0001 | 0.0001 | 78.82367 | 0.0001 | 0.0001 | 0.056 | 0.0001 | 0.0001 | 0.0001 | 0.122 | 0.8333333 | 0.0001 | 0.0001 | 0.1456667 | 5.547333 | 0.0001 | pXRF
251 | SEALIP/TH/BC/38 | Iron Age | 500 BC - AD 300 | Ban Chiang | 103.241775 | 17.404531 | cemetery/settlement | Udon Thani Province | Thailand | bangle | 0.0001 | 0.1573333 | 10.16 | 0.0001 | 0.0001 | 0.0001 | 0.0001 | 0.0001 | 0.0001 | 0.005333333 | 0.02733333 | 8.916667 | 0.0001 | 0.0001 | 0.0001 | 0.0001 | 0.0001 | 79.93367 | 0.134 | 0.02066667 | 0.02 | 0.0001 | 0.013 | 0.0001 | 0.0001 | 0.0001 | 0.0001 | 0.0001 | 0.0001 | 0.5713333 | 0.0001 | pXRF
252 | SEALIP/TH/BC/39 | Iron Age | 500 BC - AD 300 | Ban Chiang | 103.241775 | 17.404531 | cemetery/settlement | Udon Thani Province | Thailand | amorphous | 0.0001 | 1.725667 | 15.319 | 0.0001 | 0.0001 | 0.0001 | 0.0001 | 0.0001 | 0.0001 | 0.001 | 0.04266667 | 3.092333 | 0.0001 | 0.2126667 | 0.0001 | 0.0001 | 0.0001 | 77.53767 | 0.0001 | 0.0001 | 0.161 | 0.0001 | 0.0001 | 0.0001 | 0.155 | 0.0001 | 0.0001 | 0.0001 | 0.0001 | 1.484333 | 0.0001 | pXRF
253 | SEALIP/TH/BC/40 | Iron Age | 500 BC - AD 300 | Ban Chiang | 103.241775 | 17.404531 | cemetery/settlement | Udon Thani Province | Thailand | bangle | 0.0001 | 0.03866667 | 4.419333 | 0.0001 | 0.0001 | 0.0001 | 0.0001 | 0.0001 | 0.0001 | 0.018 | 0.0001 | 23.777 | 0.0001 | 0.0001 | 0.0001 | 0.0001 | 0.0001 | 57.63267 | 0.0001 | 0.0001 | 0.01133333 | 0.0001 | 0.0001 | 0.0001 | 0.344 | 5.729333 | 0.0001 | 0.0001 | 0.0001 | 7.945333 | 0.0001 | pXRF
254 | SEALIP/TH/BC/41 | Iron Age | 500 BC - AD 300 | Ban Chiang | 103.241775 | 17.404531 | cemetery/settlement | Udon Thani Province | Thailand | wire/rod | 0.0001 | 1.601 | 7.983333 | 0.0001 | 0.0001 | 0.2893333 | 0.0001 | 0.0001 | 0.0001 | 0.011 | 0.018 | 2.381667 | 0.0001 | 0.342 | 0.0001 | 0.0001 | 0.0001 | 70.725 | 0.0001 | 0.0001 | 0.08633333 | 0.0001 | 0.0001 | 0.0001 | 0.0001 | 0.0001 | 0.0001 | 0.0001 | 0.546 | 15.59133 | 0.0001 | pXRF
255 | SEALIP/TH/BC/42 | Iron Age | 500 BC - AD 300 | Ban Chiang | 103.241775 | 17.404531 | cemetery/settlement | Udon Thani Province | Thailand | bangle | 0.0001 | 0.2886667 | 8.896333 | 0.0001 | 0.0001 | 0.0001 | 0.0001 | 0.0001 | 0.0001 | 0.0001 | 0.01833333 | 1.114 | 0.0001 | 0.0001 | 0.006666667 | 0.0001 | 0.0001 | 89.48167 | 0.0001 | 0.0001 | 0.0001 | 0.0001 | 0.0001 | 0.0001 | 0.02433333 | 0.0001 | 0.0001 | 0.0001 | 0.0001 | 0.08333333 | 0.0001 | pXRF
256 | SEALIP/TH/BC/43 | Iron Age | 500 BC - AD 300 | Ban Chiang | 103.241775 | 17.404531 | cemetery/settlement | Udon Thani Province | Thailand | bangle | 0.0001 | 0.04466667 | 11.249 | 0.0001 | 0.0001 | 0.0001 | 0.0001 | 0.0001 | 0.0001 | 0.006333333 | 0.0001 | 10.31467 | 0.0001 | 0.0001 | 0.0001 | 0.0001 | 0.0001 | 78.20133 | 0.0001 | 0.0001 | 0.035 | 0.0001 | 0.011 | 0.0001 | 0.1216667 | 0.0001 | 0.0001 | 0.0001 | 0.0001 | 0.0001 | 0.0001 | pXRF
257 | SEALIP/TH/BC/44 | Early Iron Age | 500-200 BC | Ban Chiang | 103.241775 | 17.404531 | cemetery/settlement | Udon Thani Province | Thailand | amorphous | 0.0001 | 0.198 | 14.93533 | 0.0001 | 0.0001 | 0.0001 | 0.0001 | 0.0001 | 0.0001 | 0.002666667 | 0.0001 | 0.8996667 | 0.0001 | 0.529 | 0.02333333 | 0.0001 | 0.0001 | 74.09667 | 0.0001 | 0.0001 | 0.07833333 | 0.0001 | 0.0001 | 0.0001 | 0.0001 | 0.0001 | 0.0001 | 0.0001 | 0.3933333 | 8.709333 | 0.0001 | pXRF
258 | SEALIP/TH/BC/45 | Iron Age | 500 BC - AD 300 | Ban Chiang | 103.241775 | 17.404531 | cemetery/settlement | Udon Thani Province | Thailand | amorphous | 0.0001 | 0.279 | 15.90233 | 0.013 | 0.0001 | 0.0001 | 0.0001 | 0.0001 | 0.0001 | 0.0001 | 0.0001 | 1.237667 | 0.0001 | 0.1776667 | 0.007 | 0.0001 | 0.0001 | 79.402 | 0.0001 | 0.0001 | 0.016 | 0.0001 | 0.0001 | 0.0001 | 0.04533333 | 0.0001 | 0.0001 | 0.0001 | 0.4656667 | 2.224667 | 0.0001 | pXRF
259 | SEALIP/TH/BC/46 | Iron Age | 500 BC - AD 300 | Ban Chiang | 103.241775 | 17.404531 | cemetery/settlement | Udon Thani Province | Thailand | bangle | 0.0001 | 0.0001 | 12.58467 | 0.0001 | 0.0001 | 0.0001 | 0.0001 | 0.0001 | 0.0001 | 0.007 | 0.01833333 | 0.147 | 0.0001 | 0.1176667 | 0.0001 | 0.0001 | 0.0001 | 75.217 | 0.0001 | 0.0001 | 0.5316667 | 0.0001 | 0.0001 | 0.0001 | 0.1446667 | 3.582667 | 0.0001 | 0.0001 | 0.114 | 7.514 | 0.0001 | pXRF
260 | SEALIP/TH/BC/47 | Early Iron Age | 500-200 BC | Ban Chiang | 103.241775 | 17.404531 | cemetery/settlement | Udon Thani Province | Thailand | amorphous | 0.0001 | 0.07433333 | 9.557667 | 0.0001 | 0.0001 | 0.0001 | 0.0001 | 0.0001 | 0.0001 | 0.007666667 | 0.0001 | 12.20867 | 0.0001 | 0.0001 | 0.0001 | 0.0001 | 0.0001 | 75.79567 | 0.014 | 0.0001 | 0.0001 | 0.0001 | 0.0001 | 0.0001 | 0.06966667 | 0.0001 | 0.0001 | 0.0001 | 0.0001 | 2.218 | 0.0001 | pXRF
261 | SEALIP/TH/BC/48 | Early Iron Age | 500-200 BC | Ban Chiang | 103.241775 | 17.404531 | cemetery/settlement | Udon Thani Province | Thailand | bangle | 0.0001 | 0.1226667 | 6.793 | 0.04066667 | 0.0001 | 0.0001 | 0.0001 | 0.0001 | 0.0001 | 0.02566667 | 0.0001 | 7.883 | 0.0001 | 0.0001 | 0.0001 | 0.0001 | 0.0001 | 67.40567 | 0.007333333 | 0.0001 | 0.2456667 | 0.0001 | 0.032 | 0.08066667 | 0.62 | 6.219333 | 0.0001 | 0.0001 | 0.021 | 10.455 | 0.0001 | pXRF
262 | SEALIP/TH/BC/49 | Iron Age | 500 BC - AD 300 | Ban Chiang | 103.241775 | 17.404531 | cemetery/settlement | Udon Thani Province | Thailand | amorphous | 0.0001 | 0.109 | 21.56167 | 0.0001 | 0.0001 | 0.0001 | 0.0001 | 0.0001 | 0.0001 | 0.0001 | 0.005333333 | 1.019 | 0.0001 | 0.045 | 0.0001 | 0.0001 | 0.0001 | 76.66033 | 0.0001 | 0.0001 | 0.021 | 0.0001 | 0.0001 | 0.0001 | 0.04433333 | 0.0001 | 0.0001 | 0.0001 | 0.0001 | 0.4603333 | 0.0001 | pXRF
263 | SEALIP/TH/BC/50 | Iron Age | 500 BC - AD 300 | Ban Chiang | 103.241775 | 17.404531 | cemetery/settlement | Udon Thani Province | Thailand | amorphous | 0.0001 | 0.194 | 11.38367 | 0.0001 | 0.0001 | 0.0001 | 0.0001 | 0.0001 | 0.0001 | 0.0001 | 0.0001 | 0.5343333 | 0.0001 | 0.4796667 | 0.0001 | 0.0001 | 0.0001 | 81.68467 | 0.0001 | 0.0001 | 0.3343333 | 0.0001 | 0.0001 | 0.0001 | 0.0001 | 0.0001 | 0.0001 | 0.0001 | 0.2956667 | 5.066667 | 0.0001 | pXRF
264 | SEALIP/TH/BC/51 | Early Iron Age | 500-200 BC | Ban Chiang | 103.241775 | 17.404531 | cemetery/settlement | Udon Thani Province | Thailand | blade | 0.0001 | 0.0001 | 12.09733 | 0.0001 | 0.0001 | 0.0001 | 0.0001 | 0.0001 | 0.0001 | 0.0001 | 0.0001 | 1.085667 | 0.0001 | 0.0001 | 0.0001 | 0.0001 | 0.0001 | 83.68367 | 0.0001 | 0.005666667 | 0.0001 | 0.0001 | 0.0001 | 0.0001 | 0.0001 | 0.0001 | 0.0001 | 0.0001 | 0.0001 | 3.09 | 0.0001 | pXRF
265 | SEALIP/TH/BC/52 | Iron Age | 500 BC - AD 300 | Ban Chiang | 103.241775 | 17.404531 | cemetery/settlement | Udon Thani Province | Thailand | wier/rod | 0.0001 | 0.08966667 | 2.320667 | 0.027 | 0.0001 | 0.2296667 | 0.0001 | 0.0001 | 0.0001 | 0.006333333 | 0.7236667 | 0.064 | 0.02533333 | 3.522 | 0.0001 | 0.0001 | 0.0001 | 91.81167 | 0.035 | 0.0001 | 0.024 | 0.0001 | 0.04233333 | 0.081 | 0.234 | 0.0001 | 0.245 | 0.0001 | 0.01666667 | 0.453 | 0.0001 | pXRF
266 | SEALIP/TH/BC/53 | Iron Age | 500 BC - AD 300 | Ban Chiang | 103.241775 | 17.404531 | cemetery/settlement | Udon Thani Province | Thailand | bangle | 0.0001 | 0.0001 | 12.45433 | 0.0001 | 0.0001 | 0.0001 | 0.0001 | 0.0001 | 0.0001 | 0.0001 | 0.0001 | 0.0001 | 0.0001 | 0.092 | 0.0001 | 0.0001 | 0.0001 | 81.04933 | 0.0001 | 0.0001 | 0.1906667 | 0.0001 | 0.0001 | 0.0001 | 0.0001 | 0.0001 | 0.345 | 0.0001 | 0.1376667 | 5.721333 | 0.0001 | pXRF
267 | SEALIP/TH/BC/54 | Early Iron Age | 500-200 BC | Ban Chiang | 103.241775 | 17.404531 | cemetery/settlement | Udon Thani Province | Thailand | bangle | 0.0001 | 0.0001 | 8.658 | 0.0001 | 0.0001 | 0.0001 | 0.0001 | 0.0001 | 0.0001 | 0.0001 | 0.0001 | 0.143 | 0.0001 | 0.045 | 0.0001 | 0.0001 | 0.0001 | 88.301 | 0.0001 | 0.0001 | 0.03266667 | 0.0001 | 0.0001 | 0.0001 | 0.084 | 0.0001 | 1.094 | 0.0001 | 0.045 | 1.251 | 0.0001 | pXRF
268 | SEALIP/TH/BC/55 | Early Iron Age | 500-200 BC | Ban Chiang | 103.241775 | 17.404531 | cemetery/settlement | Udon Thani Province | Thailand | bangle | 0.0001 | 0.0001 | 12.01933 | 0.0001 | 0.0001 | 0.0001 | 0.0001 | 0.08066667 | 0.07 | 0.054 | 0.0001 | 0.0001 | 0.0001 | 0.1276667 | 0.0001 | 0.0001 | 0.0001 | 76.97733 | 2.36 | 0.3213333 | 0.0001 | 0.0001 | 0.1116667 | 0.0001 | 0.0001 | 2.3 | 0.267 | 0.0001 | 0.1983333 | 4.981667 | 0.0001 | pXRF
269 | SEALIP/TH/BC/56 | Early Iron Age | 500-200 BC | Ban Chiang | 103.241775 | 17.404531 | cemetery/settlement | Udon Thani Province | Thailand | bangle | 0.0001 | 0.05166667 | 8.458667 | 0.0001 | 0.0001 | 0.0001 | 0.0001 | 0.0001 | 0.0001 | 0.0001 | 0 | 0.439 | 0.0001 | 0.1316667 | 0.0001 | 0.0001 | 0.0001 | 89.06233 | 0.0001 | 0.0001 | 0.02666667 | 0.0001 | 0.0001 | 0.0001 | 0.048 | 0.0001 | 0.0001 | 0.0001 | 0.3296667 | 1.421667 | 0.0001 | pXRF
270 | SEALIP/TH/BC/57 | Early Iron Age | 500-200 BC | Ban Chiang | 103.241775 | 17.404531 | cemetery/settlement | Udon Thani Province | Thailand | wire/rod | 0.0001 | 0.005666667 | 9.676 | 0.0001 | 0.0001 | 0.0001 | 0.0001 | 0.0001 | 0.0001 | 0.0001 | 0.098 | 0.005 | 0.0001 | 0.391 | 0.0001 | 0.0001 | 0.0001 | 86.79467 | 0.029 | 0.0001 | 0.04 | 0.0001 | 0.0001 | 0.0001 | 0.1053333 | 0.0001 | 0.161 | 0.0001 | 0.025 | 2.613333 | 0.0001 | pXRF
271 | SEALIP/TH/BC/58 | Early Bronze Age | 1100-800 BC | Ban Chiang | 103.241775 | 17.404531 | cemetery/settlement | Udon Thani Province | Thailand | bangle | 0.0001 | 0.0001 | 13.93033 | 0.006 | 0.0001 | 0.0001 | 0.0001 | 0.0001 | 0.0001 | 0.007 | 0.09 | 0.02233333 | 0.0001 | 0.1833333 | 0.007666667 | 0.0001 | 0.0001 | 75.983 | 0.0001 | 0.0001 | 0.04466667 | 0.0001 | 0.0001 | 0.0001 | 0.159 | 3.36 | 0.5116667 | 0.0001 | 0.0001 | 5.666 | 0.0001 | pXRF
272 | SEALIP/TH/BC/59 | Later Bronze Age | 800-500 BC | Ban Chiang | 103.241775 | 17.404531 | cemetery/settlement | Udon Thani Province | Thailand | wire/rod | 0.0001 | 0.0001 | 5.278333 | 0.0001 | 0.0001 | 0.0001 | 0.0001 | 0.0001 | 0.0001 | 0.01633333 | 0.01166667 | 0.0001 | 0.0001 | 0.1043333 | 0.0001 | 0.0001 | 0.0001 | 60.63033 | 0.0001 | 0.0001 | 0.129 | 0.0001 | 0.0001 | 0.0001 | 0.0001 | 7.427667 | 0.21 | 0.0001 | 0.063 | 26.10833 | 0.0001 | pXRF
273 | SEALIP/TH/BC/60 | Later Bronze Age | 800-500 BC | Ban Chiang | 103.241775 | 17.404531 | cemetery/settlement | Udon Thani Province | Thailand | point | 0.0001 | 0.747 | 13.84567 | 0.0001 | 0.0001 | 0.0001 | 0.0001 | 0.0001 | 0.0001 | 0.0001 | 0.02466667 | 0.0001 | 0.0001 | 0.1806667 | 0.0001 | 0.0001 | 0.0001 | 83.30333 | 0.0001 | 0.0001 | 0.045 | 0.0001 | 0.0001 | 0.0001 | 0.137 | 0 | 0.2176667 | 0.0001 | 0.0001 | 1.477667 | 0.0001 | pXRF
274 | SEALIP/TH/BC/61 | Bronze Age - Early Iron Age | 1100-200 BC | Ban Chiang | 103.241775 | 17.404531 | cemetery/settlement | Udon Thani Province | Thailand | bangle | 0.0001 | 0.0001 | 6.638667 | 0.0001 | 0.0001 | 0.0001 | 0.0001 | 0.03666667 | 0.03933333 | 0.05866667 | 0.0001 | 19.936 | 0.0001 | 0.0001 | 0.0001 | 0.0001 | 0.0001 | 47.456 | 0.0001 | 0.247 | 0.7443333 | 0.0001 | 0.0001 | 0.0001 | 0.0001 | 5.076333 | 0.0001 | 0.0001 | 0.0001 | 19.76233 | 0.0001 | pXRF
275 | SEALIP/TH/BC/62 | Bronze Age - Early Iron Age | 1100-200 BC | Ban Chiang | 103.241775 | 17.404531 | cemetery/settlement | Udon Thani Province | Thailand | bangle | 0.0001 | 0.0001 | 11.329 | 0.0001 | 0.0001 | 0.0001 | 0.0001 | 0.04 | 0.031 | 0.03766667 | 0.0001 | 21.69933 | 0.0001 | 0.0001 | 0.0001 | 0.0001 | 0.0001 | 63.79033 | 0.0001 | 0.0001 | 0.051 | 0.0001 | 0.0001 | 0.0001 | 0.0001 | 0.598 | 0.0001 | 0.0001 | 0.0001 | 1.975667 | 0.0001 | pXRF
276 | SEALIP/TH/BC/63 | Later Bronze Age | 800-500 BC | Ban Chiang | 103.241775 | 17.404531 | cemetery/settlement | Udon Thani Province | Thailand | bangle | 0.0001 | 0.008666667 | 11.73267 | 0.0001 | 0.0001 | 0.0001 | 0.0001 | 0.0001 | 0.0001 | 0.007 | 0.5003333 | 0.7733333 | 0.0001 | 1.019 | 0.0001 | 0.0001 | 0.0001 | 75.37733 | 0.0001 | 0.0001 | 0.04466667 | 0.0001 | 0.0001 | 0.0001 | 0.0001 | 1.841333 | 0.0001 | 0.0001 | 0.0001 | 8.673333 | 0.0001 | pXRF
277 | SEALIP/TH/BC/64 | Early Iron Age | 500-200 BC | Ban Chiang | 103.241775 | 17.404531 | cemetery/settlement | Udon Thani Province | Thailand | amorphous | 0.0001 | 0.421 | 7.814667 | 0.0001 | 0.0001 | 0.0001 | 0.0001 | 0.0001 | 0.0001 | 0.004666667 | 0.005 | 1.284 | 0.0001 | 0.072 | 0.0001 | 0.0001 | 0.0001 | 75.41067 | 0.095 | 0.03733333 | 0.8503333 | 0.0001 | 0.0001 | 0.0001 | 0.139 | 2.663333 | 0.0001 | 0.0001 | 0.0001 | 11.17667 | 0.0001 | pXRF
278 | SEALIP/TH/BC/65 | Early Iron Age | 500-200 BC | Ban Chiang | 103.241775 | 17.404531 | cemetery/settlement | Udon Thani Province | Thailand | amorphous | 0.0001 | 0.06166667 | 13.621 | 0.0001 | 0.0001 | 0.0001 | 0.0001 | 0.0001 | 0.0001 | 0.01066667 | 0.0001 | 1.470667 | 0.0001 | 0.0001 | 0.0001 | 0.0001 | 0.0001 | 70.17 | 0.0001 | 0.0001 | 0.109 | 0.0001 | 0.0001 | 0.0001 | 0.163 | 4.793667 | 0.0001 | 0.0001 | 0.0001 | 9.587 | 0.0001 | pXRF
279 | SEALIP/TH/BC/66 | Early Iron Age | 500-200 BC | Ban Chiang | 103.241775 | 17.404531 | cemetery/settlement | Udon Thani Province | Thailand | flat | 0.0001 | 0.6426667 | 11.82033 | 0.0001 | 0.0001 | 0.0001 | 0.0001 | 0.0001 | 0.0001 | 0.0001 | 0.0001 | 0.6686667 | 0.0001 | 0.3586667 | 0.0001 | 0.0001 | 0.0001 | 81.788 | 0.1306667 | 0.0001 | 0.01433333 | 0.0001 | 0.0001 | 0.0001 | 0.0001 | 0.0001 | 0.0001 | 0.0001 | 0.06633333 | 4.486333 | 0.0001 | pXRF
280 | SEALIP/TH/BC/67 | Early Bronze Age | 1000-900 BC | Ban Chiang | 103.241775 | 17.404531 | cemetery/settlement | Udon Thani Province | Thailand | flat | 0.0001 | 0.005666667 | 14.985 | 0.02466667 | 0.0001 | 0.0001 | 0.0001 | 0.0001 | 0.0001 | 0.0001 | 0.08133333 | 0.026 | 0.0001 | 0.04966667 | 0.0001 | 0.0001 | 0.0001 | 73.46733 | 0.0001 | 0.0001 | 0.168 | 0.1336667 | 0.0001 | 0.0001 | 0.0001 | 1.109333 | 0.146 | 0.0001 | 0.1636667 | 9.561333 | 0.0001 | pXRF
281 | SEALIP/TH/BDTP/1 | Early Iron Age | 400 - 300 BC | Ban Don Tha Phet | 99.670869° | 14.195100° | cemetery |  | Thailand | copper-base bowl. straight-sided with four concentric ridges | 0.0001 | 0.2827631 | 31.89512 | 0.0001 | 0.0001 | 0.2657867 | 0.0001 | 0.0001 | 0.0001 | 0.0001 | 0.0001 | 4.350073575 | 0.0126086 | 0.0001 | 0.0001 | 0.0001 | 0.0001 | 63.12166 | 0.0379423 | 0.0001 | 0.0001 | 0.0001 | 0.0001 | 0.0001 | 0.0001 | 0.0001 | 0.0001 | 0.0001 | 0.0001 | 0.0001 | 0.0001 | Mannheim EDXRF | Metal and corrosion
282 | SEALIP/TH/BDTP/2 | Early Iron Age | 400 - 300 BC | Ban Don Tha Phet | 99.670869° | 14.195100° | cemetery |  | Thailand | copper-base bowl | 0.0001 | 0.0149831 | 28.84353 | 0.0001 | 0.0001 | 0.1021557 | 0.0001 | 0.0001 | 0.0001 | 0.0001 | 0.03469768 | 0.3411105 | 0.0069299 | 0.0001 | 0.0377271 | 0.0001 | 0.0001 | 70.58469 | 0.0001 | 0.0001 | 0.0001 | 0.0001 | 0.0001 | 0.0001 | 0.0001 | 0.0001 | 0.0001 | 0.0001 | 0.0001 | 0.0001 | 0.0001 | Mannheim EDXRF | Metal and corrosion
283 | SEALIP/TH/BDTP/3 | Early Iron Age | 400 - 300 BC | Ban Don Tha Phet | 99.670869° | 14.195100° | cemetery |  | Thailand | copper-base bowl base with knob | 0.0001 | 0.02183519 | 25.60448 | 0.0001 | 0.0001 | 0.1924525 | 0.0001 | 0.0001 | 0.0001 | 0.0001 | 0.0001 | 0.020868525 | 0.0150234 | 0.0001 | 0.0825221 | 0.0001 | 0.0001 | 73.98985 | 0.0001 | 0.0001 | 0.0001 | 0.0001 | 0.0001 | 0.0001 | 0.0001 | 0.0001 | 0.0001 | 0.0001 | 0.0001 | 0.0001 | 0.0001 | Mannheim EDXRF | Metal and corrosion
284 | SEALIP/TH/BDTP/4 | Early Iron Age | 400 - 300 BC | Ban Don Tha Phet | 99.670869° | 14.195100° | cemetery |  | Thailand | copper-base bowl with knob | 0.0001 | 0.04271506 | 34.23057 | 0.0001 | 0.0001 | 0.2611444 | 0.0001 | 0.0001 | 0.0001 | 0.0001 | 0.0001 | 14.65072 | 0.031507 | 0.0001 | 0.0001 | 0.0001 | 0.0001 | 49.19313 | 0.1523595 | 0.1210984 | 1.2770388 | 0.0001 | 0.0001 | 0.0001 | 0.0001 | 0.0001 | 0.0001 | 0.0001 | 0.0001 | 0.0001 | 0.0001 | Mannheim EDXRF | Metal and corrosion
285 | SEALIP/TH/BDTP/5 | Early Iron Age | 400 - 300 BC | Ban Don Tha Phet | 99.670869° | 14.195100° | cemetery |  | Thailand | copper-base bowl | 0.0001 | 0.04397568 | 23.33144 | 0.0001 | 0.0001 | 0.01734334 | 0.0001 | 0.0001 | 0.0001 | 0.0001 | 0.0001 | 0.1037682 | 0.0001 | 0.2597403 | 0.0001 | 0.0001 | 0.0001 | 75.51219 | 0.2213409 | 0.0745844 | 0.3617353 | 0.0001 | 0.0001 | 0.0001 | 0.0001 | 0.0001 | 0.0001 | 0.0001 | 0.0001 | 0.0001 | 0.0001 | Mannheim EDXRF | Metal and corrosion
286 | SEALIP/TH/BDTP/6 | Early Iron Age | 400 - 300 BC | Ban Don Tha Phet | 99.670869° | 14.195100° | cemetery |  | Thailand | copper-base hollow O-section bracelet | 0.0001 | 0.06884656 | 26.1802 | 0.0001 | 0.0001 | 0.2324531 | 0.0001 | 0.0001 | 0.0001 | 0.0001 | 0.0001 | 1.029148 | 0.0197098 | 0.0001 | 0.0001 | 0.0001 | 0.0001 | 71.91322 | 0.0937851 | 0.0489037 | 0.2373892 | 0.0001 | 0.0001 | 0.0001 | 0.0001 | 0.0001 | 0.0001 | 0.0001 | 0.0001 | 0.0001 | 0.0001 | Mannheim EDXRF | Metal and corrosion
287 | SEALIP/TH/BNW/1 | Early Bronze Age (BA1) | 1050 - 1000 BC | Ban Non Wat | 102.276277° | 15.267438° | cemetery |  | Thailand | Cu axe | 0.0001 | 0.0004654974 | 1.607951 | 0.0001 | 0.0001 | 0.1566583 | 0.0001 | 0.0001 | 0.0001 | 0.0001 | 0.01206421 | 0.001979904 | 0.00534574 | 0.003768857 | 0.0151306 | 0.0001 | 0.003809775 | 98.11167 | 0.01008871 | 0.0005433736 | 0.0001 | 0.0001 | 0.0001 | 0.0001 | 0.0001 | 0.0001 | 0.0001 | 0.0001 | 0.0001 | 0.0001 | 0.0001 | Mannheim LA-ICP-MS | Metal
288 | SEALIP/TH/BNW/2 | Early Bronze Age (BA1) | 1050 - 1000 BC | Ban Non Wat | 102.276277° | 15.267438° | cemetery |  | Thailand | Cu axe | 90.38633 | 0.0001 | 0.073 | 0.0001 | 0.0001 | 0.0001 | 0.0001 | 0.0001 | 0.0001 | 0.0001 | 0.0001 | 0.0001 | 0.0001 | 0.002 | 0.0001 | 0.02633333 | 0.0001 | 7.466667 | 0.0001 | 0.0001 | 0.04566667 | 0.0001 | 0.0001 | 0.0001 | 0.004333333 | 0.0001 | 0.1076667 | 0.485 | 0.0001 | 1.277 | 0.0001 | pXRF | Corrosion
289 | SEALIP/TH/BNW/3 | Early Bronze Age (BA1) | 1050 - 1000 BC | Ban Non Wat | 102.276277° | 15.267438° | cemetery |  | Thailand | Cu axe | 0.0001 | 0.0001 | 0.0001 | 0.0001 | 0.0001 | 0.0001 | 0.0001 | 0.0001 | 0.0001 | 0.0001 | 0.0001 | 0.0001 | 0.0001 | 0.0001 | 0.0001 | 0.0001 | 0.0001 | 0.0001 | 0.0001 | 0.0001 | 0.0001 | 0.0001 | 0.0001 | 0.0001 | 0.0001 | 0.0001 | 0.0001 | 0.0001 | 0.0001 | 0.0001 | 0.0001 | - | Corrosion
290 | SEALIP/TH/BNW/4 | Early Bronze Age (BA2) | 1000 - 900 BC | Ban Non Wat | 102.276277° | 15.267438° | cemetery |  | Thailand | Cu axe | 0.0001 | 0.0001484277 | 0.9977641 | 0.0001 | 0.0001 | 0.006499197 | 0.0001 | 0.0001 | 0.0001 | 0.0001 | 0.0001184961 | 0.0007634594 | 0.001016442 | 0.0003304771 | 0.0001 | 0.0001 | 0.002494979 | 98.91361 | 0.001193982 | 0.0001184961 | 0.0402979 | 0.0001 | 0.0001 | 0.0001 | 0.0001 | 0.0001 | 0.0001 | 0.0001 | 0.0001 | 0.0001 | 0.0001 | Mannheim LA-ICP-MS | Metal
291 | SEALIP/TH/BNW/5 | Early Bronze Age (BA2) | 1000 - 900 BC | Ban Non Wat | 102.276277° | 15.267438° | cemetery |  | Thailand | Cu axe | 0.0001 | 0 | 2.755495 | 0.0001 | 0.0001 | 0.06964403 | 0.0001 | 0.0001 | 0.0001 | 0.0001 | 0.03820153 | 0.1245154 | 0.0001 | 0.02470734 | 0.02695911 | 0.0001 | 0 | 96.73036 | 0.009800318 | 0.005329725 | 0.007449309 | 0.0001 | 0.0001 | 0.0001 | 0.0001 | 0.0001 | 0.1686878 | 0.0001 | 0.0001 | 0.0001 | 0.0001 | Oxford EPMA | Metal
292 | SEALIP/TH/BNW/6 | Early Bronze Age (BA2) | 1000 - 900 BC | Ban Non Wat | 102.276277° | 15.267438° | cemetery |  | Thailand | Cu axe | 69.23167 | 0.0001 | 0.0001 | 0.0001 | 0.0001 | 0.0001 | 0.0001 | 0.0001 | 0.0001 | 0.0001 | 0.0001 | 0.0001 | 0.0001 | 0.003 | 0.0001 | 0.06966667 | 0.0001 | 26.70233 | 0.0001 | 0.0001 | 0.1013333 | 0.011 | 0.0001 | 0.005 | 0.007666667 | 0.0001 | 0.338 | 1.773667 | 0.0001 | 1.448333 | 0.0001 | pXRF | Corrosion
293 | SEALIP/TH/BNW/7 | Early Bronze Age (BA2) | 1000 - 900 BC | Ban Non Wat | 102.276277° | 15.267438° | cemetery |  | Thailand | Cu chisel | 86.321 | 0.0001 | 1.098333 | 0.005 | 0.002 | 0.005 | 0.0001 | 0.0001 | 0.0001 | 0.0001 | 0.0001 | 0.06 | 0.0001 | 0.012 | 0.0001 | 0.03466667 | 0.0001 | 10.40333 | 0.0001 | 0.0001 | 0.048 | 0.0001 | 0.0001 | 0.0001 | 0.008333333 | 0.0001 | 0.3006667 | 0.728 | 0.0001 | 0.788 | 0.0001 | pXRF | Corrosion
294 | SEALIP/TH/BNW/8 | Early Bronze Age (BA2) | 1000 - 900 BC | Ban Non Wat | 102.276277° | 15.267438° | cemetery |  | Thailand | Cu axe | 85.86567 | 0.0001 | 0.8386667 | 0.006333333 | 0.0001 | 0.002333333 | 0.0001 | 0.0001 | 0.0001 | 0.0001 | 0.0001 | 0.007333333 | 0.0001 | 0.01066667 | 0.0001 | 0.028 | 0.0001 | 10.521 | 0.0001 | 0.0001 | 0.06 | 0.0001 | 0.0001 | 0.003 | 0.009 | 0.0001 | 0.2486667 | 0.962 | 0.0001 | 1.224667 | 0.0001 | pXRF | Corrosion
295 | SEALIP/TH/BNW/9 | Mid Bronze Age (BA3) | 900 - 800 BC | Ban Non Wat | 102.276277° | 15.267438° | cemetery |  | Thailand | Cu axe | 54.50433 | 0.024 | 7.857333 | 0.0001 | 0.0001 | 0.04833333 | 0.0001 | 0.0001 | 0.0001 | 0.0001 | 0.0001 | 0.0001 | 0.0001 | 0.01733333 | 0.0001 | 0.08433333 | 0.0001 | 32.925 | 0.0001 | 0.0001 | 0.127 | 0.0225 | 0.0001 | 0.0001 | 0.026 | 0.0001 | 0.3123333 | 1.925333 | 0.0001 | 1.692333 | 0.0001 | - | Corrosion
296 | SEALIP/TH/BNW/10 | Mid Bronze Age (BA4) | 800 - 700 BC | Ban Non Wat | 102.276277° | 15.267438° | cemetery |  | Thailand | Cu arrowhead | 0.0001 | 0.0001 | 0.0001 | 0.0001 | 0.0001 | 0.0001 | 0.0001 | 0.0001 | 0.0001 | 0.0001 | 0.0001 | 0.0001 | 0.0001 | 0.0001 | 0.0001 | 0.0001 | 0.0001 | 0.0001 | 0.0001 | 0.0001 | 0.0001 | 0.0001 | 0.0001 | 0.0001 | 0.0001 | 0.0001 | 0.0001 | 0.0001 | 0.0001 | 0.0001 | 0.0001 | - | Corrosion
297 | SEALIP/TH/BNW/11 | Early Iron Age (IA1) | 420 - 200 BC | Ban Non Wat | 102.276277° | 15.267438° | cemetery |  | Thailand | Pb'd Br cordiform artefact | 0.0001 | 0.000622355 | 6.505241 | 0.0001 | 0.0001 | 0.05726036 | 0.0001 | 0.0001 | 0.0001 | 0.0001 | 0.01311968 | 23.66917 | 0.0001 | 0.1093583 | 0.01690988 | 0.0001 | 0.007776966 | 69.11185 | 0.1800644 | 0.04399325 | 0.005222528 | 0.0001 | 0.0001 | 0.0001 | 0.0001 | 0.0001 | 0.2674962 | 0.0001 | 0.0001 | 0.0001 | 0.0001 | Oxford EPMA | Metal
298 | SEALIP/TH/BNW/12 | Early Iron Age (IA1) | 420 - 200 BC | Ban Non Wat | 102.276277° | 15.267438° | cemetery |  | Thailand | Pb frag | 0.0001 | 0.007266261 | 0 | 0.0001 | 0.0001 | 0.01666966 | 0.0001 | 0.0001 | 0.0001 | 0.0001 | 0 | 99.594 | 0.0001 | 0.007336195 | 0.00437365 | 0.0001 | 0.02692323 | 0.02281072 | 0.006467096 | 0.005911962 | 0 | 0.0001 | 0.0001 | 0.0001 | 0.0001 | 0.0001 | 0.2028988 | 0.0001 | 0.0001 | 0.0001 | 0.0001 | Oxford EPMA | Metal
299 | SEALIP/TH/BNW/13 | Early Iron Age (IA1) | 420 - 200 BC | Ban Non Wat | 102.276277° | 15.267438° | cemetery |  | Thailand | Pb cordiform artefact | 0.0001 | 0.0001 | 0.0001 | 0.0001 | 0.0001 | 0.0001 | 0.0001 | 0.0001 | 0.0001 | 0.0001 | 0.0001 | 0.0001 | 0.0001 | 0.0001 | 0.0001 | 0.0001 | 0.0001 | 0.0001 | 0.0001 | 0.0001 | 0.0001 | 0.0001 | 0.0001 | 0.0001 | 0.0001 | 0.0001 | 0.0001 | 0.0001 | 0.0001 | 0.0001 | 0.0001 | Oxford EPMA | Corrosion
300 | SEALIP/TH/BNW/14 | Early Iron Age (IA1) | 420 - 200 BC | Ban Non Wat | 102.276277° | 15.267438° | cemetery |  | Thailand | Cu bangle | 0.0001 | 0.4011642 | 5.677976 | 0.0001 | 0.0001 | 0.04715826 | 0.0001 | 0.0001 | 0.0001 | 0.0001 | 0.03218875 | 0.08176944 | 0.0001 | 2.214487 | 0.02934742 | 0.0001 | 0.005593132 | 91.39925 | 0.0489971 | 0.01838899 | 0.002246204 | 0.0001 | 0.0001 | 0.0001 | 0.0001 | 0.0001 | 0.02041627 | 0.0001 | 0.0001 | 0.0001 | 0.0001 | Oxford EPMA | Metal
301 | SEALIP/TH/BNW/15 | Early Iron Age (IA1) | 420 - 200 BC | Ban Non Wat | 102.276277° | 15.267438° | cemetery |  | Thailand | Br bangle | 0.0001 | 0.170605 | 6.096194 | 0.0001 | 0.0001 | 0.07420265 | 0.0001 | 0.0001 | 0.0001 | 0.0001 | 0.002833624 | 1.207943 | 0.0001 | 0.3584603 | 0.02192589 | 0.0001 | 0 | 91.89848 | 0.08058415 | 0.01356205 | 0.00451723 | 0.0001 | 0.0001 | 0.0001 | 0.0001 | 0.0001 | 0.0543999 | 0.0001 | 0.0001 | 0.0001 | 0.0001 | Oxford EPMA | Metal
302 | SEALIP/TH/BNW/16 | Mid Iron Age (IA2) | 200 BC - AD 200 | Ban Non Wat | 102.276277° | 15.267438° | cemetery |  | Thailand | Br bracelet | 32.00267 | 0.085 | 15.76967 | 0.0445 | 0.0001 | 0.082 | 0.0001 | 0.0001 | 0.0001 | 0.0001 | 0.0001 | 0.06733333 | 0.0001 | 0.146 | 0.0001 | 0.1006667 | 0.0001 | 42.07 | 0.04366667 | 0.0001 | 1.520667 | 0.037 | 0.0001 | 0.014 | 0.043 | 0.406 | 0.295 | 1.148333 | 0.7313333 | 4.763 | 0.0001 | pXRF | Corrosion
303 | SEALIP/TH/BNW/17 | Late Iron Age (IA3) | AD 200 - 400 | Ban Non Wat | 102.276277° | 15.267438° | cemetery |  | Thailand | Br bracelet | 0.0001 | 0.0823248 | 13.34294 | 0.0001 | 0.0001 | 0.07548005 | 0.0001 | 0.0001 | 0.0001 | 0.0001 | 0.02013505 | 1.084205 | 0.0001 | 0.5093108 | 0.03229936 | 0.0001 | 1.34149 | 83.00077 | 0.08566832 | 0.01298987 | 0.3197718 | 0.0001 | 0.0001 | 0.0001 | 0.0001 | 0.0001 | 0.05329524 | 0.0001 | 0.0001 | 0.0001 | 0.0001 | Oxford EPMA | Metal
304 | SEALIP/TH/BNW/18 | Late Iron Age (IA3) | AD 200 - 400 | Ban Non Wat | 102.276277° | 15.267438° | cemetery |  | Thailand | Br bangle | 57.12967 | 0.07 | 9.001667 | 0.018 | 0.0001 | 0.007 | 0.0001 | 0.0001 | 0.0001 | 0.0001 | 0.0001 | 0.01733333 | 0.0001 | 0.126 | 0.0001 | 0.044 | 0.0001 | 22.08267 | 0.0001 | 0.0001 | 1.580333 | 0.032 | 0.0001 | 0.02033333 | 0.053 | 0.7595 | 0.2176667 | 1.154 | 1.954 | 4.925667 | 0.0001 | pRXF | Corrosion
305 | SEALIP/TH/BNW/19 | Late Iron Age (IA3) | AD 200 - 400 | Ban Non Wat | 102.276277° | 15.267438° | cemetery |  | Thailand | Cu spiral ornament | 75.241 | 0.02 | 4.120667 | 0.008 | 0.0001 | 0.0001 | 0.0001 | 0.0001 | 0.0001 | 0.0001 | 0.0001 | 0.01333333 | 0.0001 | 0.048 | 0.0001 | 0.029 | 0.0001 | 10.355 | 0.0001 | 0.0001 | 6.106 | 0.0001 | 0.005 | 0.017 | 0.01633333 | 0.096 | 0.1493333 | 0.88 | 0.694 | 1.716333 | 0.0001 | pXRF | Corrosion
306 | SEALIP/TH/BNW/20 | Late Iron Age (IA4) | AD 300 - 500 | Ban Non Wat | 102.276277° | 15.267438° | cemetery |  | Thailand | Pb'd br bowl/cup | 69.691 | 0.05766667 | 6.107 | 0.0215 | 0.0001 | 0.02366667 | 0.0001 | 0.0001 | 0.0001 | 0.0001 | 0.0001 | 0.01466667 | 0.0001 | 0.05566667 | 0.0001 | 0.05133333 | 0.0001 | 18.24067 | 0.012 | 0.0001 | 1.087667 | 0.021 | 0.0001 | 0.007 | 0.02266667 | 0.0001 | 0.5056667 | 1.176667 | 0.5023333 | 1.809 | 0.0001 | pXRF | Corrosion
307 | SEALIP/TH/BPT/1 | Later Bronze Age | 800-500 BC | Ban Phak Top | 103.023739 | 17.319876 | cemetery |  | Thailand | bangle | 0.0001 | 1.443667 | 11.89133 | 0.0001 | 0.0001 | 0.0001 | 0.0001 | 0.12 | 0.0001 | 0.015 | 0.04933333 | 6.862667 | 0.0001 | 0.3463333 | 0.0001 | 0.0001 | 0.0001 | 68.758 | 0.03066667 | 0.01333333 | 0.1663333 | 0.0001 | 0.1543333 | 0.0001 | 0.263 | 0.658 | 0.0001 | 0.0001 | 1.825667 | 7.385667 | 0.0001 | pXRF
308 | SEALIP/TH/BPT/2 | Later Bronze Age | 800-500 BC | Ban Phak Top | 103.023739 | 17.319876 | cemetery |  | Thailand | bangle | 0.0001 | 0.02966667 | 3.048667 | 0.02066667 | 0.0001 | 0.0001 | 0.0001 | 0.0001 | 0.0001 | 0.003333333 | 0.0001 | 0.06766667 | 0.0001 | 0.03 | 0.0001 | 0.0001 | 0.0001 | 79.048 | 0.0001 | 0.0001 | 0.2466667 | 0.0001 | 0.0001 | 0.0001 | 0.0001 | 0.0001 | 0.5093333 | 0.0001 | 1.174 | 15.747 | 0.0001 | pXRF
309 | SEALIP/TH/BPT/3 | Later Bronze Age | 800-500 BC | Ban Phak Top | 103.023739 | 17.319876 | cemetery |  | Thailand | amorphous | 0.0001 | 0.0001 | 14.37 | 0.017 | 0.0001 | 0.0001 | 0.0001 | 0.1416667 | 0.0001 | 0.01066667 | 0.0001 | 4.107 | 0.0001 | 0.146 | 0.0001 | 0.0001 | 0.0001 | 77.25333 | 0.0001 | 0.0001 | 0.078 | 0.0001 | 0.1763333 | 0.0001 | 0.2913333 | 0.0001 | 0.0001 | 0.0001 | 0.288 | 2.885 | 0.0001 | pXRF
310 | SEALIP/TH/BPT/4 | Later Bronze Age | 800-500 BC | Ban Phak Top | 103.023739 | 17.319876 | cemetery |  | Thailand | amorphous | 0.0001 | 0.421 | 11.15467 | 0.02433333 | 0.0001 | 0.0001 | 0.0001 | 0.0001 | 0.0001 | 0.002333333 | 0.0001 | 1.012667 | 0.0001 | 0.2796667 | 0.006666667 | 0.0001 | 0.0001 | 80.16333 | 0.0001 | 0.0001 | 0.05033333 | 0.0001 | 0.0001 | 0.0001 | 0.1226667 | 0.0001 | 0.0001 | 0.0001 | 0.4706667 | 6.262 | 0.0001 | pXRF
311 | SEALIP/TH/BPT/5 | Later Bronze Age | 800-500 BC | Ban Phak Top | 103.023739 | 17.319876 | cemetery |  | Thailand | bangle | 0.0001 | 0.0001 | 5.433 | 0.0001 | 0.0001 | 0.0001 | 0.0001 | 0.2206667 | 0.0001 | 0.023 | 0.024 | 26.495 | 0.0001 | 0.0001 | 0.0001 | 0.0001 | 0.0001 | 56.97167 | 0.0001 | 0.0001 | 0.2286667 | 0.0001 | 0.093 | 0.0001 | 0.1806667 | 2.006667 | 0.0001 | 0.0001 | 0.0001 | 8.285667 | 0.0001 | pXRF
312 | SEALIP/TH/BT/1 | Iron Age | 500 BC - AD 300 | Ban Tong | 103.258446 | 17.363925 | cemetery |  | Thailand | amorphous | 0.0001 | 0.01566667 | 9.362667 | 0.0001 | 0.0001 | 0.0001 | 0.0001 | 0.0001 | 0.0001 | 0.0001 | 0.1856667 | 0.01533333 | 0.007 | 0.6186667 | 0.0001 | 0.0001 | 0.0001 | 87.77067 | 0.02366667 | 0.0001 | 0.07433333 | 0.0001 | 0.0001 | 0.0001 | 0.01533333 | 0.2136667 | 0.1583333 | 0.0001 | 0.1056667 | 1.387667 | 0.0001 | pXRF
313 | SEALIP/TH/BT/10 | Later Bronze Age | 800-500 BC | Ban Tong | 103.258446 | 17.363925 | cemetery |  | Thailand | amorphous | 0.0001 | 9.980286 | 0.04057143 | 0.016 | 0.005285714 | 0.03757143 | 0.0001 | 0.0001 | 0.0001 | 0.04585714 | 0.0001 | 8.414143 | 0.0001 | 0.5797143 | 0.0001 | 0.0001 | 0.0001 | 77.474 | 0.0001 | 0.0001 | 0.3977143 | 0.0001 | 0.0001 | 0.0001 | 0.068 | 0.0001 | 0.0001 | 0.0001 | 0.0001 | 3.1995 | 0.002333333 | pXRF
314 | SEALIP/TH/BT/2 | Iron Age | 500 BC - AD 300 | Ban Tong | 103.258446 | 17.363925 | cemetery |  | Thailand | wire/rod | 0.0001 | 0 | 3.034667 | 0.0001 | 0.0001 | 0.0001 | 0.0001 | 0.0001 | 0.0001 | 0.001333333 | 0.0001 | 0.063 | 0.0001 | 0.032 | 0.0001 | 0.0001 | 0.0001 | 95.35433 | 0.0001 | 0.0001 | 0.03733333 | 0.0001 | 0.0001 | 0.019 | 0.058 | 0.0001 | 0.4616667 | 0.0001 | 0.07033333 | 0.7763333 | 0.0001 | pXRF
315 | SEALIP/TH/BT/3 | Early Iron Age | 500 - 200 BC | Ban Tong | 103.258446 | 17.363925 | cemetery |  | Thailand | wire/rod | 0.0001 | 0.03766667 | 9.632 | 0.0001 | 0.0001 | 0.0001 | 0.0001 | 0.002 | 0.0001 | 0.003333333 | 0.04666667 | 0.3043333 | 0.0001 | 0.122 | 0.008 | 0.0001 | 0.0001 | 83.008 | 0.0001 | 0.0001 | 0.1183333 | 0.0001 | 0.016 | 0.0001 | 0.03233333 | 0.0001 | 0.394 | 0.0001 | 0.825 | 5.374333 | 0.0001 | pXRF
316 | SEALIP/TH/BT/4 | Early Iron Age | 500 - 200 BC | Ban Tong | 103.258446 | 17.363925 | cemetery |  | Thailand | wire/rod | 0.0001 | 0.05233333 | 10.12733 | 0.03233333 | 0.0001 | 0.0001 | 0.0001 | 0.0001 | 0.0001 | 0.0001 | 0.0001 | 0.045 | 0.0001 | 0.026 | 0.0001 | 0.0001 | 0.0001 | 88.96733 | 0.0001 | 0.0001 | 0.136 | 0.0001 | 0.028 | 0.03466667 | 0.2203333 | 0.0001 | 0.173 | 0.0001 | 0.021 | 0.05933333 | 0.0001 | pXRF
317 | SEALIP/TH/BT/5 | Early Iron Age | 500 - 200 BC | Ban Tong | 103.258446 | 17.363925 | cemetery |  | Thailand | bangle | 0.0001 | 0.0001 | 5.86 | 0.0001 | 0.0001 | 0.0001 | 0.0001 | 0.092 | 0.0001 | 0.008 | 0.006666667 | 1.972333 | 0.0001 | 0.022 | 0.04666667 | 0.0001 | 0.0001 | 86.742 | 0.03166667 | 0.0001 | 0.05633333 | 0.0001 | 0.042 | 0.0001 | 0.06033333 | 0.3946667 | 0.0001 | 0.0001 | 0.4876667 | 4.159333 | 0.0001 | pXRF
318 | SEALIP/TH/BT/6 | Early Iron Age | 500 - 200 BC | Ban Tong | 103.258446 | 17.363925 | cemetery |  | Thailand | wire/rod | 0.0001 | 0.0001 | 0.5256667 | 0.0001 | 0.0001 | 0.0001 | 0.0001 | 0.0001 | 0.0001 | 0.0085 | 0.0001 | 0.1215 | 0.0001 | 0.003666667 | 0.0001 | 0.0001 | 0.0001 | 93.8005 | 0.0155 | 0.0001 | 0.04583333 | 0.0001 | 0.0001 | 0.01233333 | 0.0001 | 0.8805 | 0.5148333 | 0.0001 | 0.2085 | 3.455333 | 0.0001 | pXRF
319 | SEALIP/TH/BT/7 | Later Bronze Age | 800-500 BC | Ban Tong | 103.258446 | 17.363925 | cemetery |  | Thailand | amorphous | 0.0001 | 0.01866667 | 4.210667 | 0.0001 | 0.0001 | 0.2203333 | 0.0001 | 0.0001 | 0.0001 | 0.002333333 | 0.5336667 | 0.1523333 | 0.021 | 2.349333 | 0.0001 | 0.0001 | 0.0001 | 89.686 | 0.02866667 | 0.0001 | 0.02433333 | 0.0001 | 0.0001 | 0.0001 | 0.0001 | 1.037 | 0.0001 | 0.0001 | 0.0001 | 1.707667 | 0.0001 | pXRF
320 | SEALIP/TH/BT/8 | Later Bronze Age | 800-500 BC | Ban Tong | 103.258446 | 17.363925 | cemetery |  | Thailand | amorphous | 0.0001 | 0.0001 | 0.393 | 0.0001 | 0.0001 | 0.0001 | 0.0001 | 0.0001 | 0.0001 | 0.003 | 0.0001 | 0.0001 | 0.0001 | 0.007 | 0.0001 | 0.0001 | 0.0001 | 92.588 | 0.031 | 0.0001 | 0.025 | 0.0001 | 0.0001 | 0.0001 | 0.0001 | 0.0001 | 0.182 | 0.0001 | 0.298 | 6.459 | 0.0001 | pXRF
321 | SEALIP/TH/BT/9 | Later Bronze Age | 800-500 BC | Ban Tong | 103.258446 | 17.363925 | cemetery |  | Thailand | wire/rod | 0.0001 | 0.1063333 | 0.0001 | 0.01 | 0.0001 | 0.0001 | 0.0001 | 0.0001 | 0.0001 | 0.006333333 | 0.0001 | 0.1586667 | 0.0001 | 0.823 | 0.0001 | 0.0001 | 0.0001 | 97.17733 | 0.0001 | 0.0001 | 0.056 | 0.0001 | 0.009666667 | 0.027 | 0.03133333 | 0.0001 | 0.4553333 | 0.0001 | 0.04766667 | 0.9703333 | 0.0001 | pXRF
322 | SEALIP/TH/DK/1 | Late Iron Age | 200 BC - AD 300 | Don Klang | 102.428432° | 17.187304° | cemetery/settlement | Udon Thani Province | Thailand | hi-Sn bangle | 0.0001 | 0.1085928 | 25.33167 | 0.0001 | 0.0001 | 0.1151322 | 0.0001 | 0.0001 | 0.0001 | 0.0001 | 0.0001 | 0.1295182 | 0.0001 | 0.0799869 | 0.0001 | 0.0001 | 0.0001 | 73.88534 | 0.0655839 | 0.0001 | 0.1105143 | 0.0001 | 0.0001 | 0.0001 | 0.0001 | 0.0001 | 0.0001 | 0.0001 | 0.0001 | 0.0001 | 0.0001 | Mannheim EDXRF | Metal and corrosion
323 | SEALIP/TH/DK/10 | Late Iron Age | 200 BC - AD 300 | Don Klang | 102.539830 | 16.96142 | cemetery/settlement | Udon Thani Province | Thailand | wire/rod | 0.0001 | 0.1416667 | 21.76333 | 0.1033333 | 0.0001 | 0.0001 | 0.0001 | 0.0001 | 0.0001 | 0.02033333 | 0.0001 | 0.2563333 | 0.0001 | 0.5443333 | 0.0001 | 0.0001 | 0.0001 | 66.93867 | 0.0001 | 0.0001 | 0.3793333 | 0.0001 | 0.0001 | 0.0001 | 0.0001 | 3.497 | 0.797 | 0.0001 | 0.385 | 4.924333 | 0.0001 | pXRF
324 | SEALIP/TH/DK/11 | Late Iron Age | 200 BC - AD 300 | Don Klang | 102.539831 | 16.96143 | cemetery/settlement | Udon Thani Province | Thailand | wire/rod | 0.0001 | 0.0001 | 19.014 | 0.0001 | 0.2136667 | 0.0001 | 0.0001 | 1.744333 | 0.0001 | 0.124 | 0.0001 | 27.374 | 0.0001 | 0.0001 | 0.0001 | 0.0001 | 0.265 | 39.903 | 0.0001 | 0.0001 | 0.742 | 0.0001 | 1.373 | 0.0001 | 0.299 | 3.769667 | 0.0001 | 0.0001 | 0.5206667 | 4.105 | 0.0001 | pXRF
325 | SEALIP/TH/DK/12 | Late Iron Age | 200 BC - AD 300 | Don Klang | 102.539832 | 16.96144 | cemetery/settlement | Udon Thani Province | Thailand | wire/rod | 0.0001 | 0.2263333 | 29.96167 | 0.08 | 0.01 | 0.0001 | 0.0001 | 0.0001 | 0.0001 | 0.009333333 | 0.0001 | 0.08433333 | 0.0001 | 0.1296667 | 0.0001 | 0.0001 | 0.0001 | 65.73767 | 0.04733333 | 0.0001 | 0.226 | 0.0001 | 0.0001 | 0.0001 | 0.0001 | 0.0001 | 0.2706667 | 0.0001 | 0.271 | 2.325 | 0.0001 | pXRF
326 | SEALIP/TH/DK/13 | Late Iron Age | 200 BC - AD 300 | Don Klang | 102.539833 | 16.96145 | cemetery/settlement | Udon Thani Province | Thailand | wire/rod | 0.0001 | 0.2216667 | 34.28067 | 0.08566667 | 0.0001 | 0.0001 | 0.0001 | 0.0001 | 0.0001 | 0.008 | 0.02433333 | 0.1946667 | 0.0001 | 0.2386667 | 0.0001 | 0.0001 | 0.0001 | 58.014 | 0.012 | 0.0001 | 0.4086667 | 0.0001 | 0.0001 | 0.0001 | 0.4016667 | 0.4676667 | 0.0001 | 0.0001 | 0.5336667 | 4.215667 | 0.0001 | pXRF
327 | SEALIP/TH/DK/14 | Late Iron Age | 200 BC - AD 300 | Don Klang | 102.539834 | 16.96146 | cemetery/settlement | Udon Thani Province | Thailand | bell | 0.0001 | 0.02216667 | 18.07517 | 0.0001 | 0.0001 | 0.0001 | 0.0001 | 0.0001 | 0.0001 | 0.0001 | 0.0001 | 0.492 | 0.0001 | 0.08 | 0.0001 | 0.0001 | 0.0001 | 77.74183 | 0.0001 | 0.0001 | 0.05283333 | 0.0001 | 0.0001 | 0.0001 | 0.02333333 | 0.0001 | 0.0001 | 0.0001 | 0.0615 | 3.361167 | 0.0001 | pXRF
328 | SEALIP/TH/DK/2 | Late Iron Age | 200 BC - AD 300 | Don Klang | 102.428432° | 17.187304° | cemetery/settlement | Udon Thani Province | Thailand | hi-Sn bangle | 0.0001 | 0.297232 | 32.52013 | 0.0001 | 0.0001 | 0.1534358 | 0.0001 | 0.0001 | 0.0001 | 0.0001 | 0.0001 | 0.3598963 | 0.0104691 | 0.1736841 | 0.0001 | 0.0001 | 0.0001 | 64.99033 | 0.1099953 | 0.0001 | 1.224865 | 0.0001 | 0.0001 | 0.0001 | 0.0001 | 0.0001 | 0.0001 | 0.0001 | 0.0001 | 0.0001 | 0.0001 | Mannheim EDXRF | Metal and corrosion
329 | SEALIP/TH/DK/3 | Late Iron Age | 200 BC - AD 300 | Don Klang | 102.428432° | 17.187304° | cemetery/settlement | Udon Thani Province | Thailand | hi-Sn bangle | 0.0001 | 0.1370762 | 25.77869 | 0.0001 | 0.0001 | 0.1145829 | 0.0001 | 0.0001 | 0.0001 | 0.0001 | 0.0107872 | 0.2390444 | 0.0001 | 0.1601586 | 0.0001 | 0.0001 | 0.0001 | 73.19453 | 0.0511326 | 0.0001 | 0.3000591 | 0.0001 | 0.0001 | 0.0001 | 0.0001 | 0.0001 | 0.0001 | 0.0001 | 0.0001 | 0.0001 | 0.0001 | Mannheim EDXRF | Metal and corrosion
330 | SEALIP/TH/DK/4 | Late Iron Age | 200 BC - AD 300 | Don Klang | 102.539824 | 16.96136 | cemetery/settlement | Udon Thani Province | Thailand | wire/rod | 0.0001 | 0.0001 | 28.64867 | 0.01733333 | 0.0001 | 0.0001 | 0.0001 | 0.07766667 | 0.0001 | 0.01633333 | 0.0001 | 2.189 | 0.0001 | 0.2626667 | 0.0001 | 0.0001 | 0.0001 | 63.07667 | 0.0001 | 0.0001 | 1.028333 | 0.0001 | 0.1783333 | 0.0001 | 0.0001 | 1.476 | 0.0001 | 0.0001 | 0.3153333 | 2.646333 | 0.0001 | pXRF
331 | SEALIP/TH/DK/5 | Late Iron Age | 200 BC - AD 300 | Don Klang | 102.539825 | 16.96137 | cemetery/settlement | Udon Thani Province | Thailand | wire/rod | 0.0001 | 0.098 | 28.822 | 0.09333333 | 0.0001 | 0.0001 | 0.0001 | 0.1466667 | 0.0001 | 0.01566667 | 0.0001 | 2.895667 | 0.0001 | 0.0001 | 0.0001 | 0.0001 | 0.0001 | 61.67433 | 0.0001 | 0.0001 | 0.758 | 0.0001 | 0.1803333 | 0.0001 | 0.2216667 | 0.0001 | 0.0001 | 0.0001 | 0.3696667 | 4.217333 | 0.0001 | pXRF
332 | SEALIP/TH/DK/6 | Late Iron Age | 200 BC - AD 300 | Don Klang | 102.539826 | 16.96138 | cemetery/settlement | Udon Thani Province | Thailand | wire/rod | 0.0001 | 0.146 | 24.97133 | 0.049 | 0.0001 | 0.0001 | 0.0001 | 0.0001 | 0.0001 | 0.004333333 | 0.0001 | 0.04266667 | 0.0001 | 0.1186667 | 0.0001 | 0.0001 | 0.0001 | 72.46467 | 0.01066667 | 0.0001 | 0.06633333 | 0.0001 | 0.0001 | 0.0001 | 0.2466667 | 0.0001 | 0.221 | 0.0001 | 0.08133333 | 1.181 | 0.0001 | pXRF
333 | SEALIP/TH/DK/7 | Late Iron Age | 200 BC - AD 300 | Don Klang | 102.539827 | 16.96139 | cemetery/settlement | Udon Thani Province | Thailand | wire/rod | 0.0001 | 0.09133333 | 23.82167 | 0.03033333 | 0.0001 | 0.0001 | 0.0001 | 0.0001 | 0.0001 | 0.01166667 | 0.0001 | 0.05366667 | 0.0001 | 0.1416667 | 0.0001 | 0.0001 | 0.0001 | 72.13167 | 0.04433333 | 0.0001 | 0.128 | 0.0001 | 0.0001 | 0.0001 | 0.0001 | 0.966 | 0.365 | 0.0001 | 0.2276667 | 1.316333 | 0.0001 | pXRF
334 | SEALIP/TH/DK/8 | Late Iron Age | 200 BC - AD 300 | Don Klang | 102.539828 | 16.96140 | cemetery/settlement | Udon Thani Province | Thailand | wire/rod | 0.0001 | 0.2426667 | 27.75467 | 0.07233333 | 0.0001 | 0.0001 | 0.0001 | 0.0001 | 0.0001 | 0.004666667 | 0.006 | 0.1463333 | 0.0001 | 0.1123333 | 0.0001 | 0.0001 | 0.0001 | 68.20767 | 0.02566667 | 0.0001 | 0.2943333 | 0.0001 | 0.0001 | 0.0001 | 0.1773333 | 0.4356667 | 0.241 | 0.0001 | 0.2543333 | 1.669333 | 0.0001 | pXRF
335 | SEALIP/TH/DK/9 | Late Iron Age | 200 BC - AD 300 | Don Klang | 102.539829 | 16.96141 | cemetery/settlement | Udon Thani Province | Thailand | wire/rod | 0.0001 | 0.1616667 | 26.554 | 0.09166667 | 0.013 | 0.0001 | 0.0001 | 0.0001 | 0.0001 | 0.015 | 0.0001 | 0.08333333 | 0.0001 | 0.1033333 | 0.0001 | 0.0001 | 0.0001 | 65.79233 | 0.023 | 0.0001 | 0.2223333 | 0.0001 | 0.0001 | 0.0001 | 0.0001 | 0.0001 | 0.6003333 | 0.0001 | 0.3276667 | 4.515 | 0.0001 | pXRF
336 | SEALIP/TH/KS/1 | Early Iron Age | 400 - 100 BC | Khao Sek | 99.080257 | 9.958980 | settlement |  | Thailand | casting splash | 0.0001 | 0.0001 | 21.084 | 0.0001 | 0.0001 | 0.077 | 0.0001 | 0.0001 | 0.0001 | 0.0001 | 0.0001 | 0.243 | 0.0001 | 0.0475 | 0.0001 | 0.0001 | 0.0001 | 78.492 | 0.025 | 0.0001 | 0.0001 | 0.0001 | 0.0001 | 0.0001 | 0.0001 | 0.0001 | 0.0001 | 0.0001 | 0.0001 | 0.0001 | 0.0001
337 | SEALIP/TH/KS/2 | Early Iron Age | 400 - 100 BC | Khao Sek | 99.080257 | 9.958980 | settlement |  | Thailand | drum | 0.0001 | 0.0001 | 1.153 | 0.0001 | 0.0001 | 0.003 | 0.0001 | 0.0001 | 0.0001 | 0.0001 | 0.0001 | 0.045 | 0.0001 | 0.313 | 0.0001 | 0.0001 | 0.0001 | 98.2615 | 0.0205 | 0.0001 | 0.1855 | 0.0001 | 0.0001 | 0.0001 | 0.0001 | 0.0001 | 0.0001 | 0.0001 | 0.0001 | 0.0001 | 0.0001
338 | SEALIP/TH/KS/3 | Early Iron Age | 400 - 100 BC | Khao Sek | 99.080257 | 9.958980 | settlement |  | Thailand | bowl | 0.0001 | 0.0001 | 21.78735 | 0.0001 | 0.0001 | 0.0209625 | 0.0001 | 0.0001 | 0.0001 | 0.0001 | 0.0001 | 0.020825 | 0.0001 | 0.2819525 | 0.0001 | 0.0001 | 0.0001 | 76.5909625 | 0.21139 | 0.07056 | 0.86223 | 0.0001 | 0.0001 | 0.0001 | 0.0001 | 0.0001 | 0.0001 | 0.0001 | 0.0001 | 0.0001 | 0.0001
339 | SEALIP/TH/KS/4 | Early Iron Age | 400 - 100 BC | Khao Sek | 99.080257 | 9.958980 | settlement |  | Thailand | bowl | 0.0001 | 0.0001 | 22.66911 | 0.0001 | 0.0001 | 0.01026 | 0.0001 | 0.0001 | 0.0001 | 0.0001 | 0.0001 | 0.04606 | 0.0001 | 0.32826 | 0.0001 | 0.0001 | 0.0001 | 76.00806 | 0.13909 | 0.07588 | 0.66665 | 0.0001 | 0.0001 | 0.0001 | 0.0001 | 0.0001 | 0.0001 | 0.0001 | 0.0001 | 0.0001 | 0.0001
340 | SEALIP/TH/KS/5 | Early Iron Age | 400 - 100 BC | Khao Sek | 99.080257 | 9.958980 | settlement |  | Thailand | bowl | 0.0001 | 0.0001 | 23.36852 | 0.0001 | 0.0001 | 0.12574 | 0.0001 | 0.0001 | 0.0001 | 0.0001 | 0.0001 | 0.01262 | 0.0001 | 0.26738 | 0.0001 | 0.0001 | 0.0001 | 75.78985 | 0.0852 | 0.04955 | 0.23538 | 0.0001 | 0.0001 | 0.0001 | 0.0001 | 0.0001 | 0.0001 | 0.0001 | 0.0001 | 0.0001 | 0.0001
341 | SEALIP/TH/KSK/1 | Early-Mid Iron Age | 400 - 100 BC | Khao Sam Kaeo | 99.184070° | 10.525470° | settlement |  | Thailand | Br bracelet | 0.0001 | 0.0001 | 18.8 | 0.0001 | 0.0001 | 0.165 | 0.0001 | 0.0001 | 0.0001 | 0.0001 | 0.03 | 0.113 | 0.0001 | 0.061 | 0.0001 | 0.0001 | 0.0001 | 80.6466 | 0.014 | 0.0001 | 0.01 | 0.0001 | 0.0001 | 0.0001 | 0.0001 | 0.0001 | 0.0001 | 0.0001 | 0.0001 | 0.0001 | 0.0001 | Mannheim EDXRF | Metal
342 | SEALIP/TH/KSK/2 | Early-Mid Iron Age | 400 - 100 BC | Khao Sam Kaeo | 99.184070° | 10.525470° | settlement |  | Thailand | Br bowl | 0.0001 | 0.0001 | 18.5 | 0.0001 | 0.0001 | 0.01 | 0.0001 | 0.0001 | 0.0001 | 0.0001 | 0.014 | 0.0001 | 0.0001 | 0.371 | 0.0001 | 0.0001 | 0.0001 | 80.45064 | 0.106 | 0.044 | 0.5 | 0.0001 | 0.0001 | 0.0001 | 0.0001 | 0.0001 | 0.0001 | 0.0001 | 0.0001 | 0.0001 | 0.0001 | Mannheim EDXRF | Metal
343 | SEALIP/TH/KSK/3 | Early-Mid Iron Age | 400 - 100 BC | Khao Sam Kaeo | 99.184070° | 10.525470° | settlement |  | Thailand | Br bowl | 0.0001 | 0.0001 | 14.8 | 0.0001 | 0.0001 | 0.19 | 0.0001 | 0.0001 | 0.0001 | 0.0001 | 0.14 | tr | 0.0001 | 0.02 | 0.0001 | 0.0001 | 0.07 | 84.4 | tr | tr | 0.03 | 0.0001 | 0.0001 | 0.0001 | 0.0001 | 0.0001 | 0.31 | 0.0001 | 0.0001 | 0.0001 | 0.0001 | London EPMA | Metal
344 | SEALIP/TH/KSK/4 | Early-Mid Iron Age | 400 - 100 BC | Khao Sam Kaeo | 99.184070° | 10.525470° | settlement |  | Thailand | Br bowl | 0.0001 | 0.0001 | 24 | 0.0001 | 0.0001 | 0.02 | 0.0001 | 0.0001 | 0.0001 | 0.0001 | 0.02 | tr | 0.0001 | 0.44 | 0.0001 | 0.0001 | 0.06 | 74.5 | 0.24 | 0.1 | 0.42 | 0.0001 | 0.0001 | 0.0001 | 0.0001 | 0.0001 | 0.12 | 0.0001 | 0.0001 | 0.0001 | 0.0001 | London EPMA | Metal
345 | SEALIP/TH/KSK/5 | Early-Mid Iron Age | 400 - 100 BC | Khao Sam Kaeo | 99.184070° | 10.525470° | settlement |  | Thailand | Br ingot | 0.0001 | 0.0001 | 22.2 | 0.0001 | 0.0001 | 0.11 | 0.0001 | 0.0001 | 0.0001 | 0.0001 | 0.03 | 0.02 | 0.0001 | 0.0001 | 0.0001 | 0.0001 | 0.05 | 77.2 | 0.01 | tr | 0.02 | 0.0001 | 0.0001 | 0.0001 | 0.0001 | 0.0001 | 0.32 | 0.0001 | 0.0001 | 0.0001 | 0.0001 | London EPMA | Metal
346 | SEALIP/TH/KSK/6 | Early-Mid Iron Age | 400 - 100 BC | Khao Sam Kaeo | 99.184070° | 10.525470° | settlement |  | Thailand | Pb br drum | 0.0001 | 0.01067245 | 10.2436 | 0.0001 | 0.0001 | 0.01096265 | 0.0001 | 0.0001 | 0.0001 | 0.0001 | 0.05094288 | 10.39074075 | 0.0001 | 0.0001 | 0.0001 | 0.0001 | 0.0001 | 79.11091 | 0.034511 | 0.0001 | 0.1166445 | 0.0001 | 0.0001 | 0.0001 | 0.0001 | 0.0001 | 0.0001 | 0.0001 | 0.0001 | 0.0001 | 0.0001 | Mannheim EDXRF | Metal
347 | SEALIP/TH/KSK/7 | Early-Mid Iron Age | 400 - 100 BC | Khao Sam Kaeo | 99.184070° | 10.525470° | settlement |  | Thailand | Pb br mirror | 0.0001 | 0.3054199 | 26.41693 | 0.0001 | 0.0001 | 0.119035 | 0.0001 | 0.0001 | 0.0001 | 0.0001 | 0.01972824 | 4.228832325 | 0.0001 | 0.0001 | 0.0001 | 0.0001 | 0.0001 | 68.58956 | 0.1248801 | 0.0424518 | 0.1381354 | 0.0001 | 0.0001 | 0.0001 | 0.0001 | 0.0001 | 0.0001 | 0.0001 | 0.0001 | 0.0001 | 0.0001 | Mannheim EDXRF | Metal
348 | SEALIP/TH/KSK/8 | Early-Mid Iron Age | 400 - 100 BC | Khao Sam Kaeo | 99.184070° | 10.525470° | settlement |  | Thailand | Br projectile point | 0.0001 | 0.08690085 | 11.74003 | 0.0001 | 0.0001 | 0.1121082 | 0.0001 | 0.0001 | 0.0001 | 0.0001 | 0.0001 | 2.0987073 | 0.0097938 | 0.1423705 | 0.0604959 | 0.0001 | 0.0001 | 82.5859 | 0.1568365 | 0.2202378 | 2.69411 | 0.0001 | 0.0001 | 0.0001 | 0.0001 | 0.0001 | 0.0001 | 0.0001 | 0.0001 | 0.0001 | 0.0001 | Mannheim EDXRF | Metal
349 | SEALIP/TH/KSK/9 | Early-Mid Iron Age | 400 - 100 BC | Khao Sam Kaeo | 99.184070° | 10.525470° | settlement |  | Thailand | Br bell/vessel frag | 0.0001 | 1.747421 | 8.124986 | 0.0001 | 0.0001 | 0.1151935 | 0.0001 | 0.0001 | 0.0001 | 0.0001 | 0.0001 | 7.380078825 | 0.0140947 | 0.4628267 | 0.0001 | 0.0001 | 0.0001 | 81.87037 | 0.1955553 | 0.0145303 | 0.0001 | 0.0001 | 0.0001 | 0.0001 | 0.0001 | 0.0001 | 0.0001 | 0.0001 | 0.0001 | 0.0001 | 0.0001 | Mannheim EDXRF | Metal
350 | SEALIP/TH/KSK/10 | Early-Mid Iron Age | 400 - 100 BC | Khao Sam Kaeo | 99.184070° | 10.525470° | settlement |  | Thailand | Hi-Sn br bowl frag | 0.0001 | 0.0214023 | 30.46574 | 0.0001 | 0.0001 | 0.01158193 | 0.0001 | 0.0001 | 0.0001 | 0.0001 | 0.033438 | 0.04794015 | 0.0049698 | 0.478765 | 0.0372779 | 0.0001 | 0.0001 | 67.8165 | 0.0852496 | 0.0726264 | 0.8871511 | 0.0001 | 0.0001 | 0.0001 | 0.0001 | 0.0001 | 0.0001 | 0.0001 | 0.0001 | 0.0001 | 0.0001 | Mannheim EDXRF | Metal and corrosion
351 | SEALIP/TH/KSK/11 | Early-Mid Iron Age | 400 - 100 BC | Khao Sam Kaeo | 99.184070° | 10.525470° | settlement |  | Thailand | Hi-Sn br bowl frag | 0.0001 | 0 | 24.18373 | 0.0001 | 0.0001 | 0.01269289 | 0.0001 | 0.0001 | 0.0001 | 0.0001 | 0.0111035 | 0.07504649 | 0.0001 | 0.3111209 | 0.02751244 | 0.0001 | 0.006140097 | 74.61484 | 0.1992871 | 0.09294967 | 0.4133599 | 0.0001 | 0.0001 | 0.0001 | 0.0001 | 0.0001 | 0.0001 | 0.0001 | 0.0001 | 0.0001 | 0.0001 | Oxford EPMA | Metal
352 | SEALIP/TH/KSO/1 | Late Iron Age | 200 BC - AD 300 | Khao Sai On - Khao Din | 100.729883 | 14.784515 | cemetery/settlement/copper smelting | Lopburi | Thailand | wire | 0.0001 | 0.0001 | 12.37733 | 0.0001 | 0.0001 | 0.0001 | 0.0001 | 0.0001 | 0.0001 | 0.0001 | 0.034 | 0.0001 | 0.018 | 0.11 | 0.0001 | 0.0001 | 0.0001 | 81.91733 | 0.0001 | 0.0001 | 0.4966667 | 0.0001 | 0.0001 | 0.0001 | 0.0001 | 0.0001 | 0.685 | 0.0001 | 0.049 | 4.309667 | 0.0001 | pXRF
353 | SEALIP/TH/KSO/2 | Late Iron Age | 200 BC - AD 300 | Khao Sai On - Khao Din | 100.729883 | 14.784515 | cemetery/settlement/copper smelting | Lopburi | Thailand | hook | 0.0001 | 0.0001 | 18.92 | 0.0001 | 0.0001 | 0.0001 | 0.0001 | 0.0001 | 0.0001 | 0.0001 | 0.0001 | 0.0001 | 0.0001 | 0.036 | 0.0001 | 0.0001 | 0.0001 | 78.40433 | 0.03 | 0.0001 | 0.1243333 | 0.0001 | 0.0001 | 0.0001 | 0.0001 | 0.0001 | 0.3043333 | 0.0001 | 0.0001 | 2.168667 | 0.0001 | pXRF
354 | SEALIP/TH/KSO/3 | Late Iron Age | 200 BC - AD 300 | Khao Sai On - Khao Din | 100.729883 | 14.784515 | cemetery/settlement/copper smelting | Lopburi | Thailand | bracelet | 0.0001 | 0.0001 | 7.918667 | 0.0001 | 0.0001 | 0.0001 | 0.0001 | 0.01633333 | 0.011 | 0.0001 | 0.0001 | 0.0001 | 0.0001 | 0.06866667 | 0.0001 | 0.4995 | 1.219 | 86.064 | 0.0001 | 0.0001 | 0.05066667 | 0.0001 | 0.0001 | 0.0001 | 0.0001 | 0.0001 | 0.4756667 | 0.0001 | 0.0001 | 3.839333 | 0.0001 | pXRF
355 | SEALIP/TH/KSO/4 | Late Iron Age | 200 BC - AD 300 | Khao Sai On - Khao Din | 100.729883 | 14.784515 | cemetery/settlement/copper smelting | Lopburi | Thailand | bracelet | 0.0001 | 0.0001 | 10.245 | 0.1056667 | 0.0001 | 0.0001 | 0.0001 | 0.0001 | 0.0001 | 0.0001 | 0.012 | 0.05966667 | 0.016 | 0.228 | 0.0001 | 0.0001 | 0.1846667 | 87.32067 | 0.095 | 0.0001 | 0.2376667 | 0.0001 | 0.0001 | 0.0001 | 0.0001 | 0.0001 | 0.323 | 0.0001 | 0.0001 | 4.131 | 0.0001 | pXRF
356 | SEALIP/TH/KSO/15 | Late Iron Age | 200 BC - AD 300 | Khao Sai On | 100.729883 | 14.784515 | cemetery/settlement/copper smelting | Lopburi | Thailand | bangle? | 0.0001 | 0.0001 | 6.863 | 0.0001 | 0.0001 | 0.0001 | 0.0001 | 0.0001 | 0.0001 | 0.0001 | 0.0001 | 0.2323333 | 0.0001 | 0.0001 | 0.0001 | 0.0001 | 0.0001 | 92.26667 | 0.1193333 | 0.0001 | 0.12 | 0.0001 | 0.0001 | 0.0001 | 0.0001 | 0.0001 | 0.0001 | 0.0001 | 0.0001 | 0.0001 | 0.0001 | pXRF
357 | SEALIP/TH/KW/1 | Early-Mid Iron Age | 400 - 100 BC | Wat Kiri Wongkaram | 99.935802° | 9.456126° | Ko Samui (stored Chaiya Museum) |  | Thailand | Dongson drum | 0.0001 | 0.08044612 | 15.84579 | 0.0001 | 0.0001 | 0.05249162 | 0.0001 | 0.0001 | 0.0001 | 0.0001 | 0.0370183 | 8.54142785 | 0.0001 | 1.1536961 | 0.0001 | 0.0001 | 0.72928315 | 73.24988 | 0.0412529 | 0.01374155 | 0.24962105 | 0.0001 | 0.0001 | 0.0001 | 0.0001 | 0.0001 | 0.0001 | 0.0001 | 0.0001 | 0.0001 | 0.0001 | Mannheim EDXRF | Corrosion
358 | SEALIP/TH/NBJ/1 | Late Iron Age MP1 | AD 200 - 400 | Non Ban Jak | 102.170275 | 15.258581 | cemetery | Nakhon Ratchasima Province | Thailand | bangle | 0.0001 | 0.0001 | 28.22133 | 0.0001 | 0.0001 | 0.0001 | 0.0001 | 0.0001 | 0.0001 | 0.0001 | 0.0001 | 0.06566667 | 0.0001 | 0.1663333 | 0.0001 | 0.0001 | 0.0001 | 67.48733 | 0.0001 | 0.0001 | 0.321 | 0.0001 | 0.0001 | 0.0001 | 0.0001 | 0.0001 | 0.0001 | 0.0001 | 0.118 | 3.616667 | 0.0001 | pXRF | corroded
359 | SEALIP/TH/NBJ/2 | Late Iron Age MP1 | AD 200 - 400 | Non Ban Jak | 102.170275 | 15.258581 | cemetery | Nakhon Ratchasima Province | Thailand | spiral bangle | 0.0001 | 0.1573333 | 35.405 | 0.046 | 0.0001 | 0.0001 | 0.0001 | 0.0001 | 0.0001 | 0.0001 | 0.01666667 | 0.181 | 0.0001 | 0.1606667 | 0.042 | 0.0001 | 0.0001 | 62.18233 | 0.0001 | 0.0001 | 1.039667 | 0.0001 | 0.0001 | 0.0001 | 0.0001 | 0.0001 | 0.0001 | 0.0001 | 0.04 | 0.738 | 0.0001 | pXRF | Corroded
360 | SEALIP/TH/NBJ/3 | Late Iron Age MP1 | AD 200 - 400 | Non Ban Jak | 102.170275 | 15.258581 | cemetery | Nakhon Ratchasima Province | Thailand | thumb ring | 0.0001 | 0.109 | 27.2 | 0.04133333 | 0.0001 | 0.0001 | 0.0001 | 0.0001 | 0.0001 | 0.0001 | 0.0001 | 0.04866667 | 0.0001 | 0.141 | 0.0001 | 0.0001 | 0.0001 | 71.68467 | 0.06033333 | 0.0001 | 0.09 | 0.0001 | 0.0001 | 0.0001 | 0.18 | 0.0001 | 0.09333333 | 0.0001 | 0.0001 | 0.4343333 | 0.0001 | pXRF
361 | SEALIP/TH/NBJ/4 | Late Iron Age MP1 | AD 200 - 400 | Non Ban Jak | 102.170275 | 15.258581 | cemetery | Nakhon Ratchasima Province | Thailand | bangle | 0.0001 | 0.4163333 | 37.91233 | 0.0001 | 0.0001 | 0.3433333 | 0.0001 | 0.0001 | 0.0001 | 0.0001 | 0.0001 | 0.2213333 | 0.0001 | 0.08766667 | 0.0295 | 0.0001 | 0.0001 | 56.39367 | 0.0001 | 0.0001 | 3.678667 | 0.0001 | 0.0001 | 0.0001 | 0.0001 | 0.0001 | 0.0001 | 0.0001 | 0.08933333 | 0.7373333 | 0.0001 | pXRF | Corroded
362 | SEALIP/TH/NBJ/5 | Late Iron Age MP1 | AD 200 - 400 | Non Ban Jak | 102.170275 | 15.258581 | cemetery | Nakhon Ratchasima Province | Thailand | bangle | 0.0001 | 0.17 | 17.407 | 0.02266667 | 0.0001 | 0.0001 | 0.0001 | 0.0001 | 0.0001 | 0.011 | 0.0001 | 0.1196667 | 0.0001 | 0.06 | 0.0001 | 0.0001 | 0.0001 | 65.286 | 0.0001 | 0.0001 | 10.06167 | 0.033 | 0.0001 | 0.0001 | 0.0001 | 0.0001 | 0.0001 | 0.0001 | 0.302 | 6.521333 | 0.0001 | pXRF | Corroded
363 | SEALIP/TH/NBJ/6 | Late Iron Age MP1 | AD 200 - 400 | Non Ban Jak | 102.170275 | 15.258581 | cemetery | Nakhon Ratchasima Province | Thailand | bangle | 0.0001 | 0.2956667 | 28.64733 | 0.017 | 0.0001 | 0.2916667 | 0.0001 | 0.0001 | 0.0001 | 0.0001 | 0.0001 | 0.161 | 0.0001 | 0.101 | 0.0001 | 0.0001 | 0.0001 | 67.99233 | 0.0001 | 0.0001 | 1.852 | 0.0001 | 0.0001 | 0.0001 | 0.156 | 0.0001 | 0.0001 | 0.0001 | 0.05366667 | 0.503 | 0.0001 | pXRF | Corroded
364 | SEALIP/TH/NBJ/7 | Late Iron Age MP1 | AD 200 - 400 | Non Ban Jak | 102.170275 | 15.258581 | cemetery | Nakhon Ratchasima Province | Thailand | flat ring | 0.0001 | 0.0001 | 18.273 | 0.0001 | 0.0001 | 0.0001 | 0.0001 | 0.0001 | 0.0001 | 0.0001 | 0.0001 | 0.1003333 | 0.0001 | 0.1146667 | 0.0001 | 0.0001 | 0.0001 | 73.159 | 0.0001 | 0.0001 | 5.050333 | 0.0001 | 0.0001 | 0.0001 | 0.0001 | 0.0001 | 0.0001 | 0.0001 | 0.0001 | 3.276 | 0.0001 | pXRF | Corroded
365 | SEALIP/TH/NBJ/8 | Late Iron Age MP1 | AD 200 - 400 | Non Ban Jak | 102.170275 | 15.258581 | cemetery | Nakhon Ratchasima Province | Thailand | ring | 0.0001 | 0.251 | 23.968 | 0.016 | 0.0001 | 0.0001 | 0.0001 | 0.0001 | 0.0001 | 0.0001 | 0.0001 | 0.07866667 | 0.0001 | 0.09333333 | 0.0001 | 0.0001 | 0.0001 | 73.102 | 0.0275 | 0.0001 | 0.52 | 0.0001 | 0.0001 | 0.0001 | 0.0001 | 0.0001 | 0.0001 | 0.0001 | 0.051 | 1.927333 | 0.0001 | pXRF | Corroded
366 | SEALIP/TH/NBJ/9 | Late Iron Age MP1 | AD 200 - 400 | Non Ban Jak | 102.170275 | 15.258581 | cemetery | Nakhon Ratchasima Province | Thailand | ring | 0.0001 | 0.326 | 24.305 | 0.014 | 0.0001 | 0.3826667 | 0.0001 | 0.0001 | 0.0001 | 0.0001 | 0.0001 | 0.075 | 0.0001 | 0.123 | 0.0001 | 0.0001 | 0.0001 | 72.859 | 0.034 | 0.0001 | 1.687 | 0.0001 | 0.0001 | 0.0001 | 0.0001 | 0.0001 | 0.0001 | 0.0001 | 0.0001 | 0.2175 | 0.0001 | pXRF | Corroded
367 | SEALIP/TH/NBJ/10 | Late Iron Age MP1 | AD 200 - 400 | Non Ban Jak | 102.170275 | 15.258581 | cemetery | Nakhon Ratchasima Province | Thailand | flat bangle | 0.0001 | 0.18 | 33.71433 | 0.022 | 0.0001 | 0.234 | 0.0001 | 0.0001 | 0.0001 | 0.0001 | 0.03233333 | 2.352333 | 0.0001 | 0.1126667 | 0.03166667 | 0.0001 | 0.0001 | 62.631 | 0.0001 | 0.0001 | 0.27 | 0.0001 | 0.0001 | 0.0001 | 0.0001 | 0.0001 | 0.0001 | 0.0001 | 0.0001 | 0.4156667 | 0.0001 | pXRF | Corroded
368 | SEALIP/TH/NBJ/11 | Late Iron Age MP1 | AD 200 - 400 | Non Ban Jak | 102.170275 | 15.258581 | cemetery | Nakhon Ratchasima Province | Thailand | flat bangle | 0.0001 | 0.05766667 | 27.976 | 0.023 | 0.0001 | 0.0001 | 0.0001 | 0.0001 | 0.0001 | 0.0001 | 0.0001 | 0.3616667 | 0.0001 | 0.027 | 0.022 | 0.0001 | 0.0001 | 69.25567 | 0.0001 | 0.0001 | 1.314667 | 0.0001 | 0.0001 | 0.0001 | 0.0001 | 0.0001 | 0.0001 | 0.0001 | 0.052 | 0.8616667 | 0.0001 | pXRF | Corroded
369 | SEALIP/TH/NBJ/12 | Late Iron Age MP2 | AD 400 - 550 | Non Ban Jak | 102.170275 | 15.258581 | cemetery | Nakhon Ratchasima Province | Thailand | bangle | 0.0001 | 0.2403333 | 14.78133 | 0.0001 | 0.0001 | 0.3303333 | 0.0001 | 0.0001 | 0.0001 | 0.007666667 | 0.2796667 | 6.42 | 0.0001 | 2.691333 | 0.0001 | 0.0001 | 0.0001 | 72.88133 | 0.04966667 | 0.0001 | 0.704 | 0.0001 | 0.0001 | 0.0001 | 0.107 | 0.0001 | 0.0001 | 0.0001 | 0.0001 | 1.532333 | 0.0001 | pXRF | Corroded
370 | SEALIP/TH/NBJ/13 | Late Iron Age MP2 | AD 400 - 550 | Non Ban Jak | 102.170275 | 15.258581 | cemetery | Nakhon Ratchasima Province | Thailand | bangle | 0.0001 | 0.1623333 | 11.11333 | 0.019 | 0.0001 | 0.252 | 0.0001 | 0.0001 | 0.0001 | 0.009666667 | 0.218 | 7.516667 | 0.0001 | 2.079333 | 0.0001 | 0.0001 | 0.0001 | 68.30533 | 0.05333333 | 0.0001 | 0.714 | 0.0001 | 0.0001 | 0.0001 | 0.0001 | 0.0001 | 0.0001 | 0.0001 | 0.0001 | 9.396333 | 0.0001 | pXRF
371 | SEALIP/TH/NBJ/14 | Late Iron Age MP2 | AD 400 - 550 | Non Ban Jak | 102.170275 | 15.258581 | cemetery | Nakhon Ratchasima Province | Thailand | flat bangle | 0.0001 | 0.0001 | 5.973 | 0.0001 | 0.0001 | 0.0001 | 0.0001 | 0.02233333 | 0.01966667 | 0.026 | 0.0001 | 0.035 | 0.0001 | 0.1243333 | 0.0001 | 0.0001 | 0.0001 | 64.24933 | 0.0001 | 0.0001 | 18.71 | 0.0001 | 0.0001 | 0.0001 | 0.0001 | 0.0001 | 0.0001 | 0.0001 | 0.069 | 10.79 | 0.0001 | pXRF | Corroded
372 | SEALIP/TH/NBJ/15 | Late Iron Age MP2 | AD 400 - 550 | Non Ban Jak | 102.170275 | 15.258581 | cemetery | Nakhon Ratchasima Province | Thailand | flat bangle | 0.0001 | 0.1533333 | 22.01967 | 0.0001 | 0.0001 | 0.0001 | 0.0001 | 0.0001 | 0.0001 | 0.0001 | 0.0001 | 0.08766667 | 0.0001 | 0.155 | 0.02 | 0.0001 | 0.0001 | 70.59667 | 0.06533333 | 0.0001 | 6.491 | 0.0001 | 0.0001 | 0.0001 | 0.0001 | 0.0001 | 0.0001 | 0.0001 | 0.0001 | 0.4173333 | 0.0001 | pXRF | Corroded
373 | SEALIP/TH/NBJ/16 | Late Iron Age MP2 | AD 400 - 550 | Non Ban Jak | 102.170275 | 15.258581 | cemetery | Nakhon Ratchasima Province | Thailand | flat bangle | 0.0001 | 0.0001 | 25.13367 | 0.0001 | 0.0001 | 0.2186667 | 0.0001 | 0.0001 | 0.0001 | 0.0001 | 0.0001 | 0.06233333 | 0.0001 | 0.2303333 | 0.0001 | 0.0001 | 0.0001 | 66.90367 | 0.08033333 | 0.0001 | 4.859333 | 0.0001 | 0.0001 | 0.0001 | 0.0001 | 0.0001 | 0.2103333 | 0.0001 | 0.0001 | 2.259667 | 0.0001 | pXRF | Corroded
374 | SEALIP/TH/NBJ/17 | Late Iron Age MP2 | AD 400 - 550 | Non Ban Jak | 102.170275 | 15.258581 | cemetery | Nakhon Ratchasima Province | Thailand | flat bangle | 0.0001 | 0.0001 | 21.685 | 0.0001 | 0.0001 | 0.0001 | 0.0001 | 0.0001 | 0.0001 | 0.0001 | 0.0001 | 0.09 | 0.0001 | 0.175 | 0.0001 | 0.0001 | 0.2283333 | 61.64267 | 0.07366667 | 0.0001 | 14.112 | 0.0001 | 0.0001 | 0.0001 | 0.0001 | 0.0001 | 0.1563333 | 0.0001 | 0.05233333 | 1.779667 | 0.0001 | pXRF | Corroded
375 | SEALIP/TH/NBJ/18 | Late Iron Age MP2 | AD 400 - 550 | Non Ban Jak | 102.170275 | 15.258581 | cemetery | Nakhon Ratchasima Province | Thailand | flat bangle | 0.0001 | 0.0001 | 21.583 | 0.0001 | 0.0001 | 0.0001 | 0.0001 | 0.0001 | 0.0001 | 0.0001 | 0.0001 | 0.061 | 0.0001 | 0.2233333 | 0.0001 | 0.0001 | 0.2016667 | 65.64933 | 0.07566667 | 0.0001 | 10.80567 | 0.0001 | 0.0001 | 0.0001 | 0.0001 | 0.0001 | 0.214 | 0.0001 | 0.05233333 | 1.130667 | 0.0001 | pXRF | Corroded
376 | SEALIP/TH/NBJ/19 | Late Iron Age MP2 | AD 400 - 550 | Non Ban Jak | 102.170275 | 15.258581 | cemetery | Nakhon Ratchasima Province | Thailand | flat bangle | 0.0001 | 0.0001 | 24.37267 | 0.0001 | 0.0001 | 0.0001 | 0.0001 | 0.008 | 0.0001 | 0.0001 | 0.0001 | 0.08633333 | 0.0001 | 0.1976667 | 0.0001 | 0.0001 | 0.7553333 | 62.12167 | 0.04833333 | 0.0001 | 10.364 | 0.0001 | 0.0001 | 0.0001 | 0.0001 | 0.0001 | 0.2303333 | 0.0001 | 0.0001 | 1.796667 | 0.0001 | pXRF | Corroded
377 | SEALIP/TH/NBJ/20 | Late Iron Age MP2 | AD 400 - 550 | Non Ban Jak | 102.170275 | 15.258581 | cemetery | Nakhon Ratchasima Province | Thailand | flat bangle | 0.0001 | 0.0001 | 22.28167 | 0.0001 | 0.0001 | 0.0001 | 0.0001 | 0.0001 | 0.0001 | 0.0001 | 0.0001 | 0.1886667 | 0.0001 | 0.2796667 | 0.0001 | 0.0001 | 0.5976667 | 66.42933 | 0.0001 | 0.0001 | 6.927 | 0.0001 | 0.0001 | 0.0001 | 0.0001 | 0.0001 | 0.0001 | 0.0001 | 0.046 | 3.171333 | 0.0001 | pXRF | Corroded
378 | SEALIP/TH/NBJ/21 | Late Iron Age MP2 | AD 400 - 550 | Non Ban Jak | 102.170275 | 15.258581 | cemetery | Nakhon Ratchasima Province | Thailand | flat bangle | 0.0001 | 0.0001 | 20.52367 | 0.0001 | 0.0001 | 0.0001 | 0.0001 | 0.009 | 0.008 | 0.0095 | 0.0001 | 0.1246667 | 0.0001 | 0.2376667 | 0.0001 | 0.2093333 | 1.089 | 64.37267 | 0.0001 | 0.0001 | 7.141667 | 0.0001 | 0.0001 | 0.0001 | 0.0001 | 0.0001 | 0.3043333 | 0.0001 | 0.0001 | 5.975 | 0.0001 | pXRF | Corroded
379 | SEALIP/TH/NBJ/22 | Late Iron Age MP2 | AD 400 - 550 | Non Ban Jak | 102.170275 | 15.258581 | cemetery | Nakhon Ratchasima Province | Thailand | ring | 0.0001 | 1.497333 | 42.203 | 0.0001 | 0.0001 | 1.15 | 0.0001 | 0.0001 | 0.0001 | 0.0001 | 0.033 | 0.1933333 | 0.0001 | 0.06133333 | 0.024 | 0.0001 | 0.0001 | 52.99767 | 0.0001 | 0.0001 | 1.194333 | 0.0001 | 0.0001 | 0.0001 | 0.0001 | 0.0001 | 0.0001 | 0.0001 | 0.038 | 0.6283333 | 0.0001 | pXRF | Corroded
380 | SEALIP/TH/NBJ/23 | Late Iron Age MP2 | AD 400 - 550 | Non Ban Jak | 102.170275 | 15.258581 | cemetery | Nakhon Ratchasima Province | Thailand | ring | 0.0001 | 0.9183333 | 24.237 | 0.0001 | 0.0001 | 0.0001 | 0.0001 | 0.0001 | 0.0001 | 0.0001 | 0.019 | 0.1346667 | 0.0001 | 0.04933333 | 0.027 | 0.0001 | 0.0001 | 73.31733 | 0.0001 | 0.0001 | 0.6313333 | 0.0001 | 0.0001 | 0.0001 | 0.0001 | 0.0001 | 0.0001 | 0.0001 | 0.0001 | 0.6733333 | 0.0001 | pXRF | Corroded
381 | SEALIP/TH/NBJ/24 | Late Iron Age MP2 | AD 400 - 550 | Non Ban Jak | 102.170275 | 15.258581 | cemetery | Nakhon Ratchasima Province | Thailand | toe ring | 0.0001 | 0.259 | 18.05033 | 0.03233333 | 0.0001 | 0.0001 | 0.0001 | 0.0001 | 0.0001 | 0.011 | 0.01533333 | 0.1446667 | 0.0001 | 0.08033333 | 0.0001 | 0.0001 | 0.0001 | 66.92367 | 0.027 | 0.0001 | 0.6703333 | 0.0001 | 0.0001 | 0.0001 | 0.0001 | 0.0001 | 0.0001 | 0.0001 | 0.09133333 | 13.67733 | 0.0001 | pXRF | Corroded
382 | SEALIP/TH/NBJ/25 | Late Iron Age MP2 | AD 400 - 550 | Non Ban Jak | 102.170275 | 15.258581 | cemetery | Nakhon Ratchasima Province | Thailand | toe ring | 0.0001 | 0.4026667 | 21.89267 | 0.0001 | 0.0001 | 0.301 | 0.0001 | 0.0001 | 0.0001 | 0.0001 | 0.0001 | 0.09866667 | 0.0001 | 0.06266667 | 0.0001 | 0.0001 | 0.0001 | 75.89567 | 0.1053333 | 0.0001 | 0.2463333 | 0.0001 | 0.0001 | 0.0001 | 0.0001 | 0.0001 | 0.0001 | 0.0001 | 0.04 | 0.9466667 | 0.0001 | pXRF | Corroded
383 | SEALIP/TH/NBJ/26 | Late Iron Age MP2 | AD 400 - 550 | Non Ban Jak | 102.170275 | 15.258581 | cemetery | Nakhon Ratchasima Province | Thailand | toe ring | 0.0001 | 0.5093333 | 33.195 | 0.0001 | 0.0001 | 0.0001 | 0.0001 | 0.0001 | 0.0001 | 0.0001 | 0.0001 | 0.1053333 | 0.0001 | 0.099 | 0.0001 | 0.0001 | 0.0001 | 62.91833 | 0.046 | 0.0001 | 0.9996667 | 0.0001 | 0.0001 | 0.0001 | 0.0001 | 0.0001 | 0.0001 | 0.0001 | 0.039 | 2.079333 | 0.0001 | pXRF
384 | SEALIP/TH/NBJ/28 | Late Iron Age MP2 | AD 400 - 550 | Non Ban Jak | 102.170275 | 15.258581 | cemetery | Nakhon Ratchasima Province | Thailand | large flat bangle | 0.0001 | 0.0001 | 6.681 | 0.0001 | 0.0001 | 0.0001 | 0.0001 | 0.0001 | 0.0001 | 0.0001 | 0.04766667 | 0.4533333 | 0.0001 | 0.0215 | 0.1866667 | 0.0001 | 0.0001 | 54.01133 | 0.0001 | 0.0001 | 0.1693333 | 0.057 | 0.0001 | 0.0001 | 0.0001 | 0.0001 | 1.718667 | 0.0001 | 0.827 | 1.097333 | 0.0001 | pXRF | Corroded
385 | SEALIP/TH/NBJ/29 | Late Iron Age MP2 | AD 400 - 550 | Non Ban Jak | 102.170275 | 15.258581 | cemetery | Nakhon Ratchasima Province | Thailand | bimetallic ring | 0.0001 | 0.028 | 14.86267 | 0.0001 | 0.0001 | 0.0001 | 0.0001 | 0.0001 | 0.0001 | 0.0001 | 0.0001 | 0.01566667 | 0.0001 | 0.1606667 | 0.0001 | 0.0001 | 0.0001 | 50.73433 | 0.135 | 0.0001 | 32.612 | 0.036 | 0.0001 | 0.0001 | 0.0001 | 0.0001 | 0.1833333 | 0.0001 | 0.091 | 1.126333 | 0.0001 | pXRF | Corroded
386 | SEALIP/TH/NBJ/30 | Late Iron Age MP2 | AD 400 - 550 | Non Ban Jak | 102.170275 | 15.258581 | cemetery | Nakhon Ratchasima Province | Thailand | bimetallic ring | 0.0001 | 0.1266667 | 28.07633 | 0.015 | 0.0001 | 0.0001 | 0.0001 | 0.004333333 | 0.0001 | 0.0001 | 0.0001 | 0.06333333 | 0.0001 | 0.2523333 | 0.031 | 0.0001 | 0.0001 | 51.4 | 0.191 | 0.0001 | 19.32833 | 0.0001 | 0.0001 | 0.0001 | 0.0001 | 0.0001 | 0.0001 | 0.0001 | 0.06833333 | 0.3486667 | 0.0001 | pXRF | Corroded
387 | SEALIP/TH/NBJ/31 | Late Iron Age MP2 | AD 400 - 550 | Non Ban Jak | 102.170275 | 15.258581 | cemetery | Nakhon Ratchasima Province | Thailand | bimetallic ring | 0.0001 | 0.02 | 18.00833 | 0.0001 | 0.0001 | 0.0001 | 0.0001 | 0.002666667 | 0.0001 | 0.0001 | 0.0001 | 0.0145 | 0.0001 | 0.1686667 | 0.0001 | 0.0001 | 0.0001 | 60.58867 | 0.2223333 | 0.0001 | 20.24267 | 0.0001 | 0.0001 | 0.0001 | 0.0001 | 0.0001 | 0.1906667 | 0.0001 | 0.096 | 0.4546667 | 0.0001 | pXRF | Corroded
388 | SEALIP/TH/NBJ/32 | Late Iron Age MP2 | AD 400 - 550 | Non Ban Jak | 102.170275 | 15.258581 | cemetery | Nakhon Ratchasima Province | Thailand | bimetallic ring | 0.0001 | 0.06033333 | 15.28933 | 0.0001 | 0.0001 | 0.0001 | 0.0001 | 0.0001 | 0.0001 | 0.0001 | 0.0001 | 0.03066667 | 0.0001 | 0.1333333 | 0.023 | 0.0001 | 0.0001 | 49.669 | 0.1596667 | 0.0001 | 32.356 | 0.2016667 | 0.0001 | 0.0001 | 0.0001 | 0.0001 | 0.2143333 | 0.0001 | 0.3243333 | 1.512333 | 0.0001 | pXRF | Corroded
389 | SEALIP/TH/NBJ/33 | Late Iron Age MP2 | AD 400 - 550 | Non Ban Jak | 102.170275 | 15.258581 | cemetery | Nakhon Ratchasima Province | Thailand | bimetallic ring | 0.0001 | 0.04 | 15.06333 | 0.0001 | 0.0001 | 0.0001 | 0.0001 | 0.0001 | 0.0001 | 0.0001 | 0.0001 | 0.013 | 0.0001 | 0.1843333 | 0.0001 | 0.052 | 0.0001 | 37.11933 | 0.03466667 | 0.0001 | 13.11767 | 0.0001 | 0.0105 | 0.01666667 | 0.03 | 0.0001 | 0.328 | 0.0001 | 0.1116667 | 1.540333 | 0.0001 | pXRF | Corroded
390 | SEALIP/TH/NBJ/34 | Late Iron Age MP2 | AD 400 - 550 | Non Ban Jak | 102.170275 | 15.258581 | cemetery | Nakhon Ratchasima Province | Thailand | bimetallic ring | 0.0001 | 0.024 | 23.29867 | 0.0001 | 0.0001 | 0.0001 | 0.0001 | 0.003333333 | 0.0001 | 0.0001 | 0.0001 | 0.009 | 0.0001 | 0.2333333 | 0.0001 | 0.06133333 | 0.0001 | 38.19067 | 0.0001 | 0.0001 | 1.812 | 0.0001 | 0.0001 | 0.009 | 0.03233333 | 0.0001 | 0.2196667 | 0.0001 | 0.0001 | 0.2746667 | 0.0001 | pXRF | Corroded
391 | SEALIP/TH/NBJ/35 | Late Iron Age MP2 | AD 400 - 550 | Non Ban Jak | 102.170275 | 15.258581 | cemetery | Nakhon Ratchasima Province | Thailand | bimetallic ring | 0.0001 | 0.07866667 | 21.37533 | 0.0001 | 0.0001 | 0.0001 | 0.0001 | 0.0001 | 0.0001 | 0.0001 | 0.0001 | 0.048 | 0.0001 | 0.224 | 0.0001 | 0.083 | 0.0001 | 44.969 | 0.03633333 | 0.0001 | 5.183 | 0.0001 | 0.0001 | 0.0105 | 0.036 | 0.0001 | 0.203 | 0.0001 | 0.055 | 0.4116667 | 0.0001 | pXRF | Corroded
392 | SEALIP/TH/NBJ/36 | Late Iron Age MP2 | AD 400 - 550 | Non Ban Jak | 102.170275 | 15.258581 | cemetery | Nakhon Ratchasima Province | Thailand | bimetallic ring | 0.0001 | 0.09333333 | 24.05633 | 0.0001 | 0.0001 | 0.0001 | 0.0001 | 0.0001 | 0.0001 | 0.0001 | 0.0001 | 0.01733333 | 0.0001 | 0.4303333 | 0.0001 | 0.09033333 | 0.0001 | 40.008 | 0.04666667 | 0.0001 | 2.019333 | 0.0001 | 0.0001 | 0.008 | 0.04633333 | 0.0001 | 0.3016667 | 0.0001 | 0.055 | 0.5076667 | 0.0001 | pXRF | Corroded
393 | SEALIP/TH/NBJ/37 | Late Iron Age MP2 | AD 400 - 550 | Non Ban Jak | 102.170275 | 15.258581 | cemetery | Nakhon Ratchasima Province | Thailand | silver ring | 7.726667 | 0.0001 | 3.13 | 0.0001 | 0.0001 | 70.73333 | 0.0001 | 0.0001 | 0.0001 | 0.0001 | 0.0001 | 1.053333 | 0.0001 | 0.0001 | 0.0001 | 0.0001 | 0.0001 | 0.0001 | 0.0001 | 0.0001 | 0.0001 | 0.0001 | 0.0001 | 0.0001 | 0.0001 | 0.8533333 | 0.0001 | 15.01667 | 0.0001 | 0.7733333 | 0.0001 | SEM-EDS
394 | SEALIP/TH/NBJ/38 | Late Iron Age MP2 | AD 400 - 550 | Non Ban Jak | 102.170275 | 15.258581 | cemetery | Nakhon Ratchasima Province | Thailand | bell | 0.0001 | 0.0001 | 13.13033 | 0.0001 | 0.0001 | 0.0001 | 0.0001 | 0.0001 | 0.0001 | 0.02666667 | 0.089 | 24.21667 | 0.0001 | 0.0001 | 0.1133333 | 0.0001 | 0.8776667 | 53.22167 | 0.0001 | 0.0001 | 0.2766667 | 0.0001 | 0.0001 | 0.0001 | 0.0001 | 1.852333 | 0.0001 | 0.0001 | 0.0001 | 6.250667 | 0.0001 | pXRF | Corroded
395 | SEALIP/TH/NBJ/39 | Late Iron Age MP2 | AD 400 - 550 | Non Ban Jak | 102.170275 | 15.258581 | cemetery | Nakhon Ratchasima Province | Thailand | bell | 0.0001 | 0.01266667 | 0.79 | 0.0001 | 0.002 | 0.0001 | 0.0001 | 0.0001 | 0.0001 | 0.0001 | 0.004 | 0.46 | 0.0001 | 0.2136667 | 0.0001 | 0.03866667 | 0.1433333 | 11.68533 | 0.0001 | 0.0001 | 0.124 | 0.0001 | 0.0001 | 0.0001 | 0.009666667 | 0.0001 | 0.9843333 | 0.0001 | 0.051 | 0.941 | 1.118 | pXRF | Corroded
396 | SEALIP/TH/NBJ/40 | Late Iron Age MP3 | AD 550 - 600 | Non Ban Jak | 102.170275 | 15.258581 | cemetery | Nakhon Ratchasima Province | Thailand | toe ring | 3.466667 | 0.0001 | 10.41 | 0.0001 | 0.0001 | 0.0001 | 0.0001 | 0.0001 | 0.0001 | 0.0001 | 0.0001 | 18.4 | 0.0001 | 0.54 | 0.0001 | 0.0001 | 0.0001 | 65.91 | 0.0001 | 0.0001 | 0.02666667 | 0.0001 | 0.0001 | 0.0001 | 0.0001 | 0.0001 | 0.0001 | 1.33 | 0.0001 | 0.04 | 0.0001 | SEM-EDS
397 | SEALIP/TH/NBJ/41 | Late Iron Age MP3 | AD 550 - 600 | Non Ban Jak | 102.170275 | 15.258581 | cemetery | Nakhon Ratchasima Province | Thailand | toe ring | 0.0001 | 0.0001 | 6.044333 | 0.0001 | 0.0001 | 0.0001 | 0.0001 | 0.02533333 | 0.018 | 0.04466667 | 0.0635 | 13.68633 | 0.0001 | 0.0001 | 0.0001 | 0.2426667 | 0.981 | 69.55767 | 0.0001 | 0.0001 | 0.492 | 0.0001 | 0.0001 | 0.0001 | 0.0001 | 1.363 | 0.0001 | 0.0001 | 0.0001 | 7.801667 | 0.0001 | pXRF
398 | SEALIP/TH/NBJ/42 | Late Iron Age MP3 | AD 550 - 600 | Non Ban Jak | 102.170275 | 15.258581 | cemetery | Nakhon Ratchasima Province | Thailand | toe ring | 0.0001 | 0.0001 | 6.667 | 0.0001 | 0.0001 | 0.0001 | 0.0001 | 0.0245 | 0.025 | 0.031 | 0.0001 | 13.73667 | 0.0001 | 0.0001 | 0.0001 | 0.39 | 1.531333 | 73.20033 | 0.0001 | 0.0001 | 0.197 | 0.0001 | 0.0001 | 0.0001 | 0.0001 | 0.0001 | 0.0001 | 0.0001 | 0.0001 | 3.701 | 0.0001 | pXRF
399 | SEALIP/TH/NBJ/43 | Late Iron Age MP3 | AD 550 - 600 | Non Ban Jak | 102.170275 | 15.258581 | cemetery | Nakhon Ratchasima Province | Thailand | anklet | 0.0001 | 0.1883333 | 37.68367 | 0.0001 | 0.0001 | 0.0001 | 0.0001 | 0.0001 | 0.0001 | 0.0001 | 0.03133333 | 0.1443333 | 0.0001 | 0.5116667 | 0.06133333 | 0.0001 | 0.0001 | 59.45167 | 0.04466667 | 0.0001 | 1.252333 | 0.0001 | 0.0001 | 0.0001 | 0.0001 | 0.0001 | 0.247 | 0.0001 | 0.0001 | 0.3796667 | 0.0001 | pXRF | Corroded
400 | SEALIP/TH/NBJ/44 | Late Iron Age MP3 | AD 550 - 600 | Non Ban Jak | 102.170275 | 15.258581 | cemetery | Nakhon Ratchasima Province | Thailand | anklet | 0.0001 | 0.088 | 20.83233 | 0.0001 | 0.0001 | 0.0001 | 0.0001 | 0.0001 | 0.0001 | 0.0001 | 0.01533333 | 0.144 | 0.0001 | 0.663 | 0.1136667 | 0.0001 | 0.0001 | 77.20467 | 0.0001 | 0.0001 | 0.221 | 0.0001 | 0.0001 | 0.0001 | 0.0001 | 0.0001 | 0.0001 | 0.0001 | 0.093 | 0.6226667 | 0.0001 | pXRF | Corroded
401 | SEALIP/TH/NBJ/45 | Late Iron Age MP3 | AD 550 - 600 | Non Ban Jak | 102.170275 | 15.258581 | cemetery | Nakhon Ratchasima Province | Thailand | anklet | 0.0001 | 0.136 | 29.88 | 0.0001 | 0.0001 | 0.3323333 | 0.0001 | 0.0001 | 0.0001 | 0.0001 | 0.02366667 | 0.2406667 | 0.0001 | 0.6 | 0.1236667 | 0.0001 | 0.0001 | 66.34433 | 0.03433333 | 0.0001 | 0.2766667 | 0.0001 | 0.0001 | 0.0001 | 0.0001 | 0.0001 | 0.0001 | 0.0001 | 0.03566667 | 1.971333 | 0.0001 | pXRF | Corroded
402 | SEALIP/TH/NBJ/46 | Late Iron Age MP3 | AD 550 - 600 | Non Ban Jak | 102.170275 | 15.258581 | cemetery | Nakhon Ratchasima Province | Thailand | bimetallic ring | 0.0001 | 0.186 | 33.724 | 0.0001 | 0.0001 | 0.0001 | 0.0001 | 0.0001 | 0.0001 | 0.0001 | 0.0001 | 0.1956667 | 0.0001 | 0.3816667 | 0.0001 | 0.0001 | 0.0001 | 60.448 | 0.216 | 0.0001 | 4.807333 | 0.0001 | 0.0001 | 0.0001 | 0.0001 | 0.0001 | 0.0001 | 0.0001 | 0.0001 | 0.0001 | 0.0001 | pXRF | Corroded
403 | SEALIP/TH/NBJ/47 | Late Iron Age MP3 | AD 550 - 600 | Non Ban Jak | 102.170275 | 15.258581 | cemetery | Nakhon Ratchasima Province | Thailand | ring | 0.0001 | 0.0001 | 8.577 | 0.0001 | 0.0001 | 0.0001 | 0.0001 | 0.01 | 0.0001 | 0.02633333 | 0.1006667 | 8.676667 | 0.0001 | 0.7513333 | 0.13 | 0.0001 | 0.1876667 | 70.84467 | 0.0001 | 0.0001 | 0.571 | 0.0001 | 0.0001 | 0.0001 | 0.0001 | 0.0001 | 0.0001 | 0.0001 | 0.0001 | 9.820333 | 0.0001 | pXRF
404 | SEALIP/TH/NBJ/48 | Late Iron Age MP3 | AD 550 - 600 | Non Ban Jak | 102.170275 | 15.258581 | cemetery | Nakhon Ratchasima Province | Thailand | ring | 10.69333 | 0.0001 | 12.69333 | 0.0001 | 0.0001 | 0.0001 | 0.0001 | 0.0001 | 0.0001 | 0.0001 | 0.0001 | 27.49667 | 0.0001 | 0.8033333 | 0.0001 | 0.0001 | 0.0001 | 45.19333 | 0.0001 | 0.0001 | 0.0001 | 0.0001 | 0.0001 | 0.0001 | 0.0001 | 0.0001 | 0.0001 | 2.886667 | 0.0001 | 0.1233333 | 0.0001 | SEM-EDS
405 | SEALIP/TH/NBJ/49 | Late Iron Age MP3 | AD 550 - 600 | Non Ban Jak | 102.170275 | 15.258581 | cemetery | Nakhon Ratchasima Province | Thailand | ring | 0.0001 | 0.0001 | 8.805333 | 0.0001 | 0.0001 | 0.0001 | 0.0001 | 0.02066667 | 0.01566667 | 0.05233333 | 0.11 | 7.741 | 0.0001 | 0.459 | 0.053 | 0.0001 | 0.0001 | 63.58433 | 0.0001 | 0.0001 | 1.392667 | 0.0001 | 0.0001 | 0.0001 | 0.0001 | 1.207 | 0.0001 | 0.0001 | 0.0001 | 16.67 | 0.0001 | pXRF
406 | SEALIP/TH/NBJ/50 | Late Iron Age MP3 | AD 550 - 600 | Non Ban Jak | 102.170275 | 15.258581 | cemetery | Nakhon Ratchasima Province | Thailand | bangle | 0.0001 | 0.1186667 | 2.199667 | 0.0001 | 0.0001 | 45.42267 | 0.0001 | 0.0001 | 0.0001 | 0.0001 | 0.07633333 | 0.4343333 | 0.0001 | 0.1783333 | 0.2523333 | 0.0001 | 0.0001 | 51.11367 | 0.101 | 0.0001 | 0.0001 | 0.0001 | 0.0001 | 0.0001 | 0.0001 | 0.0001 | 0.0001 | 0.0001 | 0.0001 | 0.0001 | 0.0001 | pXRF
407 | SEALIP/TH/NBJ/51 | Late Iron Age MP3 | AD 550 - 600 | Non Ban Jak | 102.170275 | 15.258581 | cemetery | Nakhon Ratchasima Province | Thailand | bangle | 0.0001 | 0.1856667 | 14.824 | 0.0001 | 0.0001 | 0.0001 | 0.0001 | 0.0001 | 0.0001 | 0.006 | 0.07033333 | 7.914333 | 0.0001 | 0.418 | 0.0001 | 0.0001 | 0.0001 | 76.04033 | 0.049 | 0.0001 | 0.136 | 0.0001 | 0.0001 | 0.0001 | 0.1025 | 0.0001 | 0.0001 | 0.0001 | 0.0001 | 0.0001 | 0.0001 | pXRF
408 | SEALIP/TH/NBJ/53 | Late Iron Age MP3 | AD 550 - 600 | Non Ban Jak | 102.170275 | 15.258581 | cemetery | Nakhon Ratchasima Province | Thailand | toe ring | 0.0001 | 0.0001 | 15.01867 | 0.0001 | 0.0001 | 0.0001 | 0.0001 | 0.016 | 0.0001 | 0.0215 | 0.3446667 | 6.0165 | 0.079 | 2.371 | 0.0001 | 3.872333 | 1.452 | 64.325 | 0.256 | 0.0001 | 2.221333 | 0.0001 | 0.62 | 0.3093333 | 0.2693333 | 1.473 | 0.0001 | 0.0001 | 0.0001 | 15.069 | 0.0001 | pXRF
409 | SEALIP/TH/NBJ/54 | Late Iron Age MP3 | AD 550 - 600 | Non Ban Jak | 102.170275 | 15.258581 | cemetery | Nakhon Ratchasima Province | Thailand | bangle | 0.0001 | 0.2016667 | 9.939333 | 0.0001 | 0.0001 | 0.0001 | 0.0001 | 0.0001 | 0.0001 | 0.003666667 | 0.066 | 8.918667 | 0.0001 | 0.2643333 | 0.0001 | 0.0001 | 0.0001 | 80.38133 | 0.06766667 | 0.0001 | 0.048 | 0.0001 | 0.007333333 | 0.0001 | 0.096 | 0.0001 | 0.0001 | 0.0001 | 0.0001 | 0.0001 | 0.0001 | pXRF
410 | SEALIP/TH/NBJ/55 | Late Iron Age MP3 | AD 550 - 600 | Non Ban Jak | 102.170275 | 15.258581 | cemetery | Nakhon Ratchasima Province | Thailand | earring | 0.0001 | 0.156 | 1.895667 | 0.0001 | 0.0001 | 0.0001 | 0.0001 | 0.0001 | 0.0001 | 0.003 | 0.159 | 4.236 | 0.0001 | 0.7266667 | 0.0001 | 0.0001 | 0.0001 | 92.35533 | 0.111 | 0.0001 | 0.0205 | 0.0001 | 0.0001 | 0.0001 | 0.0001 | 0.0001 | 0.0001 | 0.0001 | 0.0001 | 0.307 | 0.0001 | pXRF
411 | SEALIP/TH/NBJ/56 | Late Iron Age MP3 | AD 550 - 600 | Non Ban Jak | 102.170275 | 15.258581 | cemetery | Nakhon Ratchasima Province | Thailand | belt | 0.0001 | 0.2106667 | 36.86533 | 0.0001 | 0.0001 | 0.4103333 | 0.0001 | 0.0001 | 0.0001 | 0.0001 | 0.0001 | 0.1993333 | 0.0001 | 0.183 | 0.0001 | 0.0001 | 0.0001 | 60.09767 | 0.0001 | 0.0001 | 1.198333 | 0.0001 | 0.0001 | 0.0001 | 0.0001 | 0.0001 | 0.0001 | 0.0001 | 0.0001 | 0.799 | 0.0001 | pXRF | Corroded
412 | SEALIP/TH/NBJ/57 | Late Iron Age MP3 | AD 550 - 600 | Non Ban Jak | 102.170275 | 15.258581 | cemetery | Nakhon Ratchasima Province | Thailand | belt | 0.0001 | 0.096 | 22.17233 | 0.0001 | 0.0001 | 0.0001 | 0.0001 | 0.0001 | 0.0001 | 0.0001 | 0.0001 | 0.08633333 | 0.0001 | 0.3136667 | 0.0001 | 0.08033333 | 0.0001 | 39.924 | 0.0001 | 0.0001 | 0.5423333 | 0.0001 | 0.0001 | 0.0075 | 0.03166667 | 0.0001 | 0.551 | 0.0001 | 0.0001 | 0.6196667 | 0.0001 | pXRF | Corroded
413 | SEALIP/TH/NBJ/58 | Late Iron Age MP3 | AD 550 - 600 | Non Ban Jak | 102.170275 | 15.258581 | cemetery | Nakhon Ratchasima Province | Thailand | bangle | 0.0001 | 0.1646667 | 9.226 | 0.0001 | 0.0001 | 0.0001 | 0.0001 | 0.0001 | 0.0001 | 0.003333333 | 0.109 | 7.957667 | 0.0001 | 0.5426667 | 0.0001 | 0.0001 | 0.0001 | 81.562 | 0.04 | 0.0001 | 0.308 | 0.0001 | 0.0001 | 0.0001 | 0.076 | 0.0001 | 0.0001 | 0.0001 | 0.0001 | 0.0001 | 0.0001 | pXRF
414 | SEALIP/TH/NBJ/59 | Late Iron Age MP3 | AD 550 - 600 | Non Ban Jak | 102.170275 | 15.258581 | cemetery | Nakhon Ratchasima Province | Thailand | bangle | 0.0001 | 0.1223333 | 9.451 | 0.0001 | 0.0001 | 0.0001 | 0.0001 | 0.0001 | 0.0001 | 0.008333333 | 0.1323333 | 11.63167 | 0.0001 | 0.0001 | 0.0001 | 0.0001 | 0.0001 | 78.38233 | 0.05966667 | 0.0001 | 0.05433333 | 0.0001 | 0.0001 | 0.0001 | 0.0001 | 0.0001 | 0.0001 | 0.0001 | 0.0001 | 0.157 | 0.0001 | pXRF
415 | SEALIP/TH/NBJ/60 | Late Iron Age MP3 | AD 550 - 600 | Non Ban Jak | 102.170275 | 15.258581 | cemetery | Nakhon Ratchasima Province | Thailand | bangle (C-section) | 0.0001 | 0.152 | 14.03133 | 0.0001 | 0.0001 | 0.0001 | 0.0001 | 0.0001 | 0.0001 | 0.01266667 | 0.111 | 13.41567 | 0.0001 | 0.3493333 | 0.0001 | 0.0001 | 0.0001 | 70.86267 | 0.032 | 0.0001 | 0.121 | 0.0001 | 0.0001 | 0.0001 | 0.0001 | 0.0001 | 0.0001 | 0.0001 | 0.0001 | 0.0001 | 0.0001 | pXRF | Corroded
416 | SEALIP/TH/NBJ/61 | Late Iron Age MP3 | AD 550 - 600 | Non Ban Jak | 102.170275 | 15.258581 | cemetery | Nakhon Ratchasima Province | Thailand | bangle | 0.0001 | 0.0001 | 0.8516667 | 0.0001 | 0.0001 | 86.48367 | 0.0001 | 0.0001 | 0.0001 | 0.0001 | 0.032 | 0.2713333 | 0.0001 | 0 | 0.216 | 0.0001 | 0.0001 | 10.28733 | 0.0001 | 0.0001 | 0.195 | 0.0001 | 0.0001 | 0.0001 | 0.0001 | 0.0001 | 0.0001 | 0.0001 | 0.042 | 1.603333 | 0.0001 | pXRF
417 | SEALIP/TH/NBJ/62 | Late Iron Age MP3 | AD 550 - 600 | Non Ban Jak | 102.170275 | 15.258581 | cemetery | Nakhon Ratchasima Province | Thailand | earring | 0.0001 | 0.0001 | 0.0001 | 0.0001 | 0.0001 | 28.635 | 0.0001 | 0.01 | 0.0001 | 0.0001 | 0.1886667 | 1.082333 | 0.0001 | 1.079333 | 0.041 | 0.0001 | 0.0001 | 66.14567 | 0.0001 | 0.0001 | 0.2326667 | 0.0001 | 0.0001 | 0.038 | 0.0001 | 0.0001 | 0.0001 | 0.0001 | 0.0001 | 2.336 | 0.0001 | pXRF
418 | SEALIP/TH/NBJ/63 | Late Iron Age MP3 | AD 550 - 600 | Non Ban Jak | 102.170275 | 15.258581 | cemetery | Nakhon Ratchasima Province | Thailand | bimetallic ring | 0.0001 | 0.04233333 | 32.137 | 0.0001 | 0.0001 | 0.0001 | 0.0001 | 0.0001 | 0.0001 | 0.0001 | 0.0001 | 0.02266667 | 0.0001 | 0.2316667 | 0.024 | 0.0001 | 0.0001 | 62.82567 | 0.1943333 | 0.0001 | 3.668333 | 0.0001 | 0.0001 | 0.0001 | 0.0001 | 0.0001 | 0.2236667 | 0.0001 | 0.1043333 | 0.531 | 0.0001 | pXRF | Corroded
419 | SEALIP/TH/NBJ/64 | Late Iron Age MP3 | AD 550 - 600 | Non Ban Jak | 102.170275 | 15.258581 | cemetery | Nakhon Ratchasima Province | Thailand | bangle | 0.0001 | 0.1316667 | 5.554667 | 0.0001 | 0.0001 | 0.2293333 | 0.0001 | 0.0001 | 0.0001 | 0.0001 | 0.031 | 1.622333 | 0.0001 | 2.649333 | 0.08233333 | 0.0001 | 0.0001 | 89.36933 | 0.06533333 | 0.0001 | 0.2626667 | 0.0001 | 0.0001 | 0.0001 | 0.0001 | 0.0001 | 0.0001 | 0.0001 | 0.0001 | 0.0001 | 0.0001 | pXRF
420 | SEALIP/TH/NBJ/65 | Late Iron Age MP4 | AD 600 - 850 | Non Ban Jak | 102.170275 | 15.258581 | cemetery | Nakhon Ratchasima Province | Thailand | bangle | 0.0001 | 0.0001 | 0.6366667 | 0.0001 | 0.0001 | 27.86733 | 0.0001 | 0.0001 | 0.0001 | 0.0001 | 0.06933333 | 0.317 | 0.0001 | 0.222 | 0.2283333 | 0.0001 | 0.0001 | 70.299 | 0.0001 | 0.0001 | 0.0001 | 0.0001 | 0.0001 | 0.0001 | 0.0001 | 0.0001 | 0.0001 | 0.0001 | 0.0001 | 0.3476667 | 0.0001 | pXRF
421 | SEALIP/TH/NBJ/66 | Late Iron Age MP4 | AD 600 - 850 | Non Ban Jak | 102.170275 | 15.258581 | cemetery | Nakhon Ratchasima Province | Thailand | ring | 0.0001 | 0.0001 | 8.004 | 0.0001 | 0.0001 | 0.0001 | 0.0001 | 0.011 | 0.008666667 | 0.1233333 | 0.06 | 6.73 | 0.0001 | 0.385 | 0.1003333 | 0.0001 | 0.144 | 59.285 | 0.0001 | 0.0001 | 1.482 | 0.0001 | 0.0001 | 0.0001 | 0.0001 | 1.341333 | 0.0001 | 0.0001 | 0.0001 | 21.815 | 0.0001 | pXRF | Corroded
422 | SEALIP/TH/NBJ/67 | Late Iron Age MP4 | AD 600 - 850 | Non Ban Jak | 102.170275 | 15.258581 | cemetery | Nakhon Ratchasima Province | Thailand | ring | 0.0001 | 0.0001 | 4.340667 | 0.0001 | 0.0001 | 0.0001 | 0.0001 | 0.016 | 0.016 | 0.08633333 | 0.05133333 | 5.484 | 0.0001 | 0.183 | 0.0001 | 0.092 | 0.5313333 | 49.68367 | 0.0001 | 0.0001 | 1.176667 | 0.0001 | 0.0001 | 0.0001 | 0.0001 | 3.004 | 0.0001 | 0.0001 | 0.0001 | 35.333 | 0.0001 | pXRF | Corroded
423 | SEALIP/TH/NBJ/68 | Late Iron Age MP4 | AD 600 - 850 | Non Ban Jak | 102.170275 | 15.258581 | cemetery | Nakhon Ratchasima Province | Thailand | ring | 0.0001 | 0.0001 | 8.017667 | 0.0001 | 0.0001 | 0.0001 | 0.0001 | 0.01166667 | 0.014 | 0.087 | 0.0001 | 13.30167 | 0.0001 | 0.0001 | 0.097 | 0.0001 | 0.0001 | 52.82 | 0.0001 | 0.0001 | 1.118 | 0.0001 | 0.0001 | 0.0001 | 0.0001 | 2.97 | 0.0001 | 0.0001 | 0.0001 | 21.529 | 0.0001 | pXRF | Corroded
424 | SEALIP/TH/NBJ/69 | Late Iron Age MP4 | AD 600 - 850 | Non Ban Jak | 102.170275 | 15.258581 | cemetery | Nakhon Ratchasima Province | Thailand | ring | 0.0001 | 0.0001 | 9.288 | 0.0001 | 0.0001 | 0.0001 | 0.0001 | 0.023 | 0.02233333 | 0.08133333 | 0.1793333 | 24.42567 | 0.0001 | 0.0001 | 0.161 | 0.0001 | 0.7613333 | 56.45033 | 0.0001 | 0.0001 | 0.2256667 | 0.0001 | 0.0001 | 0.0001 | 0.0001 | 1.744 | 0.0001 | 0.0001 | 0.0001 | 6.812667 | 0.0001 | pXRF | Corroded
425 | SEALIP/TH/NBJ/70 | Late Iron Age MP4 | AD 600 - 850 | Non Ban Jak | 102.170275 | 15.258581 | cemetery | Nakhon Ratchasima Province | Thailand | ring | 0.0001 | 0.0001 | 8.729 | 0.0001 | 0.0001 | 0.0001 | 0.0001 | 0.003 | 0.005333333 | 0.036 | 0.081 | 9.1 | 0.0001 | 0.295 | 0.111 | 0.0001 | 0.1066667 | 62.11733 | 0.01333333 | 0.0001 | 0.6456667 | 0.0001 | 0.0001 | 0.0001 | 0.0001 | 0.5876667 | 0.0001 | 0.0001 | 0.0001 | 17.70167 | 0.0001 | pXRF | Corroded
426 | SEALIP/TH/NBJ/71 | Late Iron Age MP4 | AD 600 - 850 | Non Ban Jak | 102.170275 | 15.258581 | cemetery | Nakhon Ratchasima Province | Thailand | ring | 12.49667 | 0.0001 | 14.61 | 0.0001 | 0.0001 | 0.0001 | 0.0001 | 0.0001 | 0.0001 | 0.0001 | 0.0001 | 20.6 | 0.0001 | 1.196667 | 0.0001 | 0.0001 | 0.0001 | 47.66 | 0.0001 | 0.0001 | 0.055 | 0.0001 | 0.0001 | 0.0001 | 0.0001 | 0.0001 | 0.0001 | 4.96 | 0.0001 | 0.08666667 | 0.0001 | SEM-EDS
427 | SEALIP/TH/NBJ/72 | Late Iron Age MP4 | AD 600 - 850 | Non Ban Jak | 102.170275 | 15.258581 | cemetery | Nakhon Ratchasima Province | Thailand | ring | 0.0001 | 0.0001 | 0.0001 | 0.0001 | 0.0001 | 25.727 | 0.0001 | 0.0001 | 0.0001 | 0.0001 | 0.0315 | 0.2873333 | 0.0001 | 0.29 | 0.0001 | 0.0001 | 0.3886667 | 69.24467 | 0.0001 | 0.0001 | 0.3656667 | 0.0001 | 0.133 | 0.0001 | 0.0001 | 0.0001 | 0.0001 | 0.0001 | 0.0001 | 3.391667 | 0.0001 | pXRF
428 | SEALIP/TH/NBJ/73 | Late Iron Age MP4 | AD 600 - 850 | Non Ban Jak | 102.170275 | 15.258581 | cemetery | Nakhon Ratchasima Province | Thailand | ring | 11.17667 | 0.0001 | 12.28667 | 0.0001 | 0.0001 | 0.0001 | 0.0001 | 0.0001 | 0.0001 | 0.0001 | 0.0001 | 23.76 | 0.0001 | 0.8833333 | 0.0001 | 0.0001 | 0.0001 | 49.81667 | 0.0001 | 0.0001 | 0.0001 | 0.0001 | 0.0001 | 0.0001 | 0.0001 | 0.0001 | 0.3366667 | 1.74 | 0.0001 | 0.0001 | 0.0001 | SEM-EDS
429 | SEALIP/TH/NBJ/74 | Late Iron Age MP4 | AD 600 - 850 | Non Ban Jak | 102.170275 | 15.258581 | cemetery | Nakhon Ratchasima Province | Thailand | ring | 0.0001 | 0.0001 | 7.714333 | 0.0001 | 0.0001 | 0.0001 | 0.0001 | 0.0295 | 0.0001 | 0.017 | 0.1 | 13.75833 | 0.0001 | 0.2656667 | 0.1075 | 0.0001 | 0.6753333 | 63.49833 | 0.0001 | 0.0001 | 0.6283333 | 0.0001 | 0.0001 | 0.096 | 0.09666667 | 2.161 | 0.0001 | 0.0001 | 0.0001 | 11.41767 | 0.0001 | pXRF
430 | SEALIP/TH/NBJ/75 | Late Iron Age MP4 | AD 600 - 850 | Non Ban Jak | 102.170275 | 15.258581 | cemetery | Nakhon Ratchasima Province | Thailand | bangle | 0.0001 | 0.1363333 | 31.27767 | 0.0001 | 0.0001 | 0.0001 | 0.0001 | 0.0001 | 0.0001 | 0.0001 | 0.01933333 | 0.1903333 | 0.0001 | 0.4033333 | 0.0001 | 0.0001 | 0.0001 | 67.04867 | 0.042 | 0.0001 | 0.7503333 | 0.0001 | 0.0001 | 0.0001 | 0.05 | 0.0001 | 0.0001 | 0.0001 | 0.0001 | 0.0001 | 0.0001 | pXRF
431 | SEALIP/TH/NBJ/76 | Late Iron Age MP4 | AD 600 - 850 | Non Ban Jak | 102.170275 | 15.258581 | cemetery | Nakhon Ratchasima Province | Thailand | spiral | 0.0001 | 0.09533333 | 11.76867 | 0.03266667 | 0.0001 | 0.0001 | 0.0001 | 0.0001 | 0.0001 | 0.0001 | 0.0001 | 0.03133333 | 0.0001 | 0.1603333 | 0.0001 | 0.06166667 | 0.0001 | 27.63233 | 0.03233333 | 0.0001 | 1.951 | 0.03 | 0.0001 | 0.01433333 | 0.026 | 0.0001 | 0.8776667 | 0.0001 | 0.106 | 2.573333 | 0.0001 | pXRF | Corroded
432 | SEALIP/TH/NBJ/77 | Late Iron Age MP4 | AD 600 - 850 | Non Ban Jak | 102.170275 | 15.258581 | cemetery | Nakhon Ratchasima Province | Thailand | spiral | 0.0001 | 0.08333333 | 12.49367 | 0.0001 | 0.0001 | 0.0001 | 0.0001 | 0.0001 | 0.0001 | 0.0001 | 0.0001 | 0.044 | 0.0001 | 0.152 | 0.0001 | 0.07833333 | 0.0001 | 39.00467 | 0.0265 | 0.0001 | 2.505667 | 0.027 | 0.0001 | 0.02133333 | 0.02733333 | 0.0001 | 0.8566667 | 0.0001 | 0.1613333 | 5.100333 | 0.0001 | pXRF | Corroded
433 | SEALIP/TH/NBJ/78 | Late Iron Age MP4 | AD 600 - 850 | Non Ban Jak | 102.170275 | 15.258581 | cemetery | Nakhon Ratchasima Province | Thailand | belt | 0.0001 | 0.01 | 3.148667 | 0.01733333 | 0.0001 | 0.0001 | 0.0001 | 0.0001 | 0.0001 | 0.0001 | 0.0001 | 0.006333333 | 0.0001 | 0.02933333 | 0.0001 | 0.054 | 0.0001 | 11.93933 | 0.0001 | 0.0001 | 0.03366667 | 0.0001 | 0.0001 | 0.003666667 | 0.01533333 | 0.0001 | 0.2143333 | 0.0001 | 0.05266667 | 1.661 | 0.0001 | pXRF | Corroded
434 | SEALIP/TH/NBJ/79 | Late Iron Age MP4 | AD 600 - 850 | Non Ban Jak | 102.170275 | 15.258581 | cemetery | Nakhon Ratchasima Province | Thailand | ring | 0.0001 | 0.02366667 | 6.094333 | 0.02766667 | 0.0001 | 0.0001 | 0.0001 | 0.0001 | 0.0001 | 0.0001 | 0.0001 | 0.021 | 0.0001 | 0.07566667 | 0.0001 | 0.059 | 0.0001 | 20.721 | 0.0001 | 0.0001 | 0.301 | 0.0001 | 0.0001 | 0.006333333 | 0.026 | 0.0001 | 0.1253333 | 0.0001 | 0.0545 | 3.801 | 0.0001 | pXRF | Corroded
435 | SEALIP/TH/NBJ/80 | Late Iron Age MP4 | AD 600 - 850 | Non Ban Jak | 102.170275 | 15.258581 | cemetery | Nakhon Ratchasima Province | Thailand | ring | 0.0001 | 0.083 | 21.15833 | 0.0001 | 0.0001 | 0.0001 | 0.0001 | 0.0001 | 0.0001 | 0.0001 | 0.01266667 | 0.08566667 | 0.0001 | 0.285 | 0.0001 | 0.1626667 | 0.0001 | 50.28867 | 0.0001 | 0.0001 | 0.226 | 0.0001 | 0.0001 | 0.008666667 | 0.032 | 0.0001 | 0.1333333 | 0.0001 | 0.0001 | 1.803333 | 0.0001 | pXRF | Corroded
436 | SEALIP/TH/NBJ/81 | Late Iron Age MP4 | AD 600 - 850 | Non Ban Jak | 102.170275 | 15.258581 | cemetery | Nakhon Ratchasima Province | Thailand | ring | 0.0001 | 0.1926667 | 44.88067 | 0.0001 | 0.0001 | 0.0001 | 0.0001 | 0.0001 | 0.0001 | 0.0001 | 0.03233333 | 0.2083333 | 0.0001 | 0.2323333 | 0.03133333 | 0.0001 | 0.0001 | 52.846 | 0.0001 | 0.0001 | 0.9633333 | 0.0001 | 0.0001 | 0.0001 | 0.0001 | 0.0001 | 0.0001 | 0.0001 | 0.0001 | 0.585 | 0.0001 | pXRF | Corroded
437 | SEALIP/TH/NKH/11 | Early Iron Age | 500 - 400 BC | Nil Kham Haeng | 100.653884° | 14.952780° | cemetery/settlement/copper smelting |  | Thailand | Cu ingot | 0.0001 | 0.005 | 0.083 | 0.0001 | 0.0001 | 0.109 | 0.0001 | 0.0001 | 0.0001 | 0.0001 | 0.0001 | 0.0001 | 0.01 | 0.113 | 0.0001 | 0.0001 | 0.0001 | 99.012 | 0.236 | 0.085 | 0.32 | 0.0001 | 0.0001 | 0.0001 | 0.0001 | 0.0001 | 0.0001 | 0.0001 | 0.0001 | 0.0001 | 0.0001 | Mannheim EDXRF | Metal
438 | SEALIP/TH/NKH/12 | Early Iron Age | 500 - 400 BC | Nil Kham Haeng | 100.653884° | 14.952780° | cemetery/settlement/copper smelting |  | Thailand | Cu ingot | 0.0001 | 0.0001 | 0.05 | 0.0001 | 0.0001 | 0.14 | 0.0001 | 0.0001 | 0.0001 | 0.0001 | 0.0001 | 0.0001 | 0.009 | 0.088 | 0.0001 | 0.0001 | 0.0001 | 97.865 | 0.165 | 0.069 | 1.58 | 0.0001 | 0.0001 | 0.0001 | 0.0001 | 0.0001 | 0.0001 | 0.0001 | 0.0001 | 0.0001 | 0.0001 | Mannheim EDXRF | Metal
439 | SEALIP/TH/NKH/13 | Early Iron Age | 500 - 400 BC | Nil Kham Haeng | 100.653884° | 14.952780° | cemetery/settlement/copper smelting |  | Thailand | Cu ingot | 0.0001 | 0.0001 | 0.057 | 0.0001 | 0.0001 | 0.071 | 0.0001 | 0.0001 | 0.0001 | 0.0001 | 0.0001 | 0.0001 | 0.018 | 0.027 | 0.0001 | 0.0001 | 0.0001 | 99.688 | 0.139 | 0.0001 | 0.0001 | 0.0001 | 0.0001 | 0.0001 | 0.0001 | 0.0001 | 0.0001 | 0.0001 | 0.0001 | 0.0001 | 0.0001 | Mannheim EDXRF | Metal
440 | SEALIP/TH/NN/1 | Early Iron Age | 500 - 400 BC | Nong Nor | 101.238161 | 13.469342 | cemetery |  | Thailand | bangle | 0.0001 | 0.0001 | 20.63533 | 0.0001 | 0.0001 | 0.0001 | 0.0001 | 0.0001 | 0.0001 | 0.0001 | 0.0001 | 0.0001 | 0.0001 | 0.0001 | 0.0001 | 0.0001 | 0.0001 | 78.74867 | 0.0001 | 0.0001 | 0.03433333 | 0.0001 | 0.023 | 0.0001 | 0.157 | 0.0001 | 0.0001 | 0.0001 | 0.0001 | 0.0001 | 0.0001 | pXRF
441 | SEALIP/TH/NN/2 | Early Iron Age | 500 - 400 BC | Nong Nor | 101.238161 | 13.469342 | cemetery |  | Thailand | pendant | 0.0001 | 0.0001 | 8.496667 | 0.0001 | 0.0001 | 0.0001 | 0.0001 | 0.0001 | 0.0001 | 0.0001 | 0.0001 | 0.0001 | 0.0001 | 0.0001 | 0.0001 | 0.0001 | 0.0001 | 90.785 | 0.0001 | 0.0001 | 0.397 | 0.0001 | 0.0001 | 0.0001 | 0.0001 | 0.0001 | 0.0001 | 0.0001 | 0.0001 | 0.0001 | 0.0001 | pXRF
442 | SEALIP/TH/NN/3 | Late Bronze Age | 700 - 500 BC | Nong Nor | 101.238161 | 13.469342 | cemetery |  | Thailand | pendant | 0.0001 | 0.0001 | 14.48733 | 0.0001 | 0.0001 | 0.0001 | 0.0001 | 0.0001 | 0.0001 | 0.0001 | 0.0001 | 0.06833333 | 0.0001 | 0.0001 | 0.0001 | 0.0001 | 0.0001 | 84.36567 | 0.0001 | 0.0001 | 0.451 | 0.0001 | 0.07933333 | 0.0001 | 0.1383333 | 0.0001 | 0.0001 | 0.0001 | 0.0001 | 0.0001 | 0.0001 | pXRF
443 | SEALIP/TH/NN/4 | Early Iron Age | 500 - 400 BC | Nong Nor | 101.238161 | 13.469342 | cemetery |  | Thailand | tin spiral bangle | 0.0001 | 0.0001 | 99.01967 | 0.0001 | 0.0001 | 0.0001 | 0.0001 | 0.0001 | 0.0001 | 0.0001 | 0.0001 | 0.0001 | 0.0001 | 0.0001 | 0.0001 | 0.062 | 0.0001 | 0.0001 | 0.0001 | 0.0001 | 0.451 | 0.0001 | 0.0001 | 0.0001 | 0.0001 | 0.0001 | 0.0001 | 0.0001 | 0.0001 | 0.0001 | 0.0001 | pXRF
444 | SEALIP/TH/NN/5 | Early Iron Age | 500 - 400 BC | Nong Nor | 101.238161 | 13.469342 | cemetery |  | Thailand | tin spiral bangle | 0.0001 | 0.0001 | 98.65067 | 0.0001 | 0.0001 | 0.0001 | 0.0001 | 0.0001 | 0.0001 | 0.0001 | 0.0001 | 0.219 | 0.0001 | 0.0001 | 0.0001 | 0.0001 | 0.0001 | 0.1433333 | 0.0001 | 0.0001 | 0.3556667 | 0.109 | 0.0001 | 0.0001 | 0.0001 | 0.0001 | 0.0001 | 0.0001 | 0.0001 | 0.0001 | 0.0001 | pXRF
445 | SEALIP/TH/NN/6 | Early Iron Age | 500 - 400 BC | Nong Nor | 101.238161 | 13.469342 | cemetery |  | Thailand | pendant/bell | 0.0001 | 0.0001 | 23.603 | 0.0001 | 0.0001 | 0.0001 | 0.0001 | 0.0001 | 0.0001 | 0.0001 | 0.0001 | 0.0001 | 0.0001 | 0.0001 | 0.0001 | 0.0001 | 0.0001 | 75.715 | 0.0001 | 0.0001 | 0.08466667 | 0.0001 | 0.02566667 | 0.0001 | 0.1416667 | 0.0001 | 0.0001 | 0.0001 | 0.0001 | 0.0001 | 0.0001 | pXRF
446 | SEALIP/TH/NN/7 | Late Bronze Age - Early Iron Age | 700 - 400 BC | Nong Nor | 101.238161 | 13.469342 | cemetery |  | Thailand |  | 0.0001 | 0.21 | 35.184 | 0.0001 | 0.0001 | 0.0001 | 0.0001 | 0.0001 | 0.0001 | 0.0001 | 0.153 | 10.25167 | 0.0001 | 0.0001 | 0.0001 | 0.0001 | 0.0001 | 53.01067 | 0.0001 | 0.0001 | 0.229 | 0.0001 | 0.08533333 | 0.0001 | 0.2366667 | 0.0001 | 0.0001 | 0.0001 | 0.0001 | 0.0001 | 0.0001 | pXRF
447 | SEALIP/TH/NN/8 | Early Iron Age | 500 - 400 BC | Nong Nor | 101.238161 | 13.469342 | cemetery |  | Thailand | copper arrowhead | 0.0001 | 0.0001 | 0.03333333 | 0.0001 | 0.0001 | 0.0001 | 0.0001 | 0.0001 | 0.0001 | 0.0001 | 0.0001 | 0.1713333 | 0.0001 | 0.0001 | 0.0001 | 0.0001 | 0.0001 | 99.16267 | 0.0001 | 0.0001 | 0.188 | 0.0001 | 0.0001 | 0.0001 | 0.0001 | 0.0001 | 0.0001 | 0.0001 | 0.0001 | 0.0001 | 0.0001 | pXRF
448 | SEALIP/TH/NN/9 | Early Iron Age | 500 - 400 BC | Nong Nor | 101.238161 | 13.469342 | cemetery |  | Thailand | copper arrowhead | 0.0001 | 0.2196667 | 0.1156667 | 0.0001 | 0.0001 | 0.0001 | 0.0001 | 0.0001 | 0.0001 | 0.0001 | 0.0001 | 1.182 | 0.0001 | 0.0001 | 0.0001 | 0.0001 | 0.0001 | 97.802 | 0.0001 | 0.0001 | 0.0001 | 0.0001 | 0.0001 | 0.0001 | 0.0001 | 0.0001 | 0.0001 | 0.0001 | 0.0001 | 0.0001 | 0.0001 | pXRF
449 | SEALIP/TH/NN/10 | Late Bronze Age | 700 - 500 BC | Nong Nor | 101.238161 | 13.469342 | cemetery |  | Thailand | bangle | 0.0001 | 0.0001 | 19.82767 | 0.0001 | 0.0001 | 0.0001 | 0.0001 | 0.0001 | 0.0001 | 0.0001 | 0.0001 | 0.3253333 | 0.0001 | 0.0001 | 0.0001 | 0.0001 | 0.0001 | 79.20933 | 0.0001 | 0.0001 | 0.0001 | 0.0001 | 0.1183333 | 0.01866667 | 0.1503333 | 0.0001 | 0.0001 | 0.0001 | 0.0001 | 0.0001 | 0.0001 | pXRF
450 | SEALIP/TH/NN/11 | Early Iron Age | 500 - 400 BC | Nong Nor | 101.238161 | 13.469342 | cemetery |  | Thailand | bangle | 0.0001 | 0.0001 | 17.70033 | 0.0001 | 0.0001 | 0.0001 | 0.0001 | 0.0001 | 0.0001 | 0.0001 | 0.0001 | 0.0001 | 0.01166667 | 0.0001 | 0.0001 | 0.0001 | 0.0001 | 81.72567 | 0.0001 | 0.0001 | 0.0001 | 0.0001 | 0.0001 | 0.02266667 | 0.1073333 | 0.0001 | 0.0001 | 0.0001 | 0.0001 | 0.0001 | 0.0001 | pXRF
451 | SEALIP/TH/NN/12 | Early Iron Age | 500 - 400 BC | Nong Nor | 101.238161 | 13.469342 | cemetery |  | Thailand | strip | 0.0001 | 0.0001 | 1.403333 | 0.0001 | 0.0001 | 0.0001 | 0.0001 | 0.0001 | 0.0001 | 0.0001 | 0.0001 | 0.09433333 | 0.0001 | 0.0001 | 0.0001 | 0.0001 | 0.0001 | 97.931 | 0.0001 | 0.0001 | 0.0001 | 0.0001 | 0.14 | 0.011 | 0.0001 | 0.0001 | 0.0001 | 0.0001 | 0.0001 | 0.0001 | 0.0001 | pXRF
452 | SEALIP/TH/NN/13 | Early Iron Age | 500 - 400 BC | Nong Nor | 101.238161 | 13.469342 | cemetery |  | Thailand | bangle | 0.0001 | 0.0001 | 5.735667 | 0.0001 | 0.0001 | 0.0001 | 0.0001 | 0.0001 | 0.0001 | 0.0001 | 0.0001 | 0.02533333 | 0.0001 | 0.0001 | 0.0001 | 0.0001 | 0.0001 | 93.605 | 0.0001 | 0.0001 | 0.2746667 | 0.0001 | 0.0001 | 0.0001 | 0.0001 | 0.0001 | 0.0001 | 0.0001 | 0.0001 | 0.0001 | 0.0001 | pXRF
453 | SEALIP/TH/NN/14 | Early Iron Age | 500 - 400 BC | Nong Nor | 101.238161 | 13.469342 | cemetery |  | Thailand | bangle | 0.0001 | 0.0001 | 11.10733 | 0.0001 | 0.0001 | 0.0001 | 0.0001 | 0.0001 | 0.0001 | 0.0001 | 0.0001 | 0.0001 | 0.008666667 | 0.0001 | 0.0001 | 0.0001 | 0.0001 | 87.825 | 0.0001 | 0.0001 | 0.166 | 0.0001 | 0.0001 | 0.0001 | 0.04666667 | 0.0001 | 0.0001 | 0.0001 | 0.0001 | 0.0001 | 0.0001 | pXRF
454 | SEALIP/TH/NN/15 | Early Iron Age | 500 - 400 BC | Nong Nor | 101.238161 | 13.469342 | cemetery |  | Thailand | bangle | 0.0001 | 0.0001 | 21.15733 | 0.0001 | 0.0001 | 0.0001 | 0.0001 | 0.0001 | 0.0001 | 0.0001 | 0.0001 | 0.0001 | 0.01 | 0.0001 | 0.0001 | 0.0001 | 0.0001 | 78.175 | 0.0001 | 0.0001 | 0.0001 | 0.0001 | 0.05766667 | 0.0001 | 0.1723333 | 0.0001 | 0.0001 | 0.0001 | 0.0001 | 0.0001 | 0.0001 | pXRF
455 | SEALIP/TH/NN/16 | Late Bronze Age | 700 - 500 BC | Nong Nor | 101.238161 | 13.469342 | cemetery |  | Thailand | bangle | 0.0001 | 0.0001 | 21.72033 | 0.0001 | 0.0001 | 0.0001 | 0.0001 | 0.0001 | 0.0001 | 0.0001 | 0.05766667 | 0.0001 | 0.051 | 0.0001 | 0.0001 | 0.0001 | 0.0001 | 77.016 | 0.0001 | 0.0001 | 0.287 | 0.0001 | 0.06266667 | 0.01933333 | 0.1263333 | 0.0001 | 0.0001 | 0.0001 | 0.0001 | 0.0001 | 0.0001 | pXRF
456 | SEALIP/TH/NN/17 | Early Iron Age | 500 - 400 BC | Nong Nor | 101.238161 | 13.469342 | cemetery |  | Thailand | bangle | 0.0001 | 0.0001 | 98.98267 | 0.0001 | 0.0001 | 0.0001 | 0.0001 | 0.0001 | 0.0001 | 0.0001 | 0.0001 | 0.04533333 | 0.0001 | 0.0001 | 0.0001 | 0.0001 | 0.0001 | 0.08566667 | 0.0001 | 0.0001 | 0.0001 | 0.0001 | 0.0001 | 0.0001 | 0.0001 | 0.0001 | 0.0001 | 0.0001 | 0.0001 | 0.0001 | 0.0001 | pXRF
457 | SEALIP/TH/NNT/1 | Bronze Age (probable) | 1000-600 BC | Non Nok Tha | 102.311586 | 16.800936 | cemetery/settlement |  | Thailand |  | 0.0001 | 0.0001 | 11.45733 | 0.0001 | 0.0001 | 0.0001 | 0.0001 | 0.01166667 | 0.009666667 | 0.006333333 | 0.03933333 | 0.0001 | 0.0001 | 0.06633333 | 0.0001 | 0.0001 | 0.0001 | 85.10267 | 0.0001 | 0.0001 | 0.359 | 0.0001 | 0.0001 | 0.0001 | 0.0001 | 0.0001 | 0.15 | 0.0001 | 0.2603333 | 2.533 | 0.0001 | pXRF
458 | SEALIP/TH/NNT/2 | Bronze Age (probable) | 1000-600 BC | Non Nok Tha | 102.311586 | 16.800936 | cemetery/settlement |  | Thailand |  | 0.0001 | 0.0001 | 15.038 | 0.0001 | 0.0001 | 0.0001 | 0.0001 | 0.0001 | 0.0001 | 0.0001 | 0.0001 | 0.02166667 | 0.0001 | 0.08933333 | 0.0001 | 0.0001 | 0.03533333 | 83.96733 | 0.1326667 | 0.004666667 | 0.219 | 0.0001 | 0.0001 | 0.0001 | 0.05233333 | 0.0001 | 0.3813333 | 0.0001 | 0.0001 | 0.0001 | 0.0001 | pXRF
459 | SEALIP/TH/NNT/3 | Bronze Age (probable) | 1000-600 BC | Non Nok Tha | 102.311586 | 16.800936 | cemetery/settlement |  | Thailand |  | 0.0001 | 0.0001 | 10.276 | 0.0001 | 0.0001 | 0.0001 | 0.0001 | 0.0001 | 0.0001 | 0.0001 | 0.0001 | 0.01033333 | 0.0001 | 0.03466667 | 0.0001 | 0.0001 | 0.0001 | 89.61333 | 0.0001 | 0.0001 | 0.004 | 0.0001 | 0.0001 | 0.0001 | 0.05366667 | 0.0001 | 0.0001 | 0.0001 | 0.0001 | 0.0001 | 0.0001 | pXRF
460 | SEALIP/TH/NNT/4 | Bronze Age (probable) | 1000-600 BC | Non Nok Tha | 102.311586 | 16.800936 | cemetery/settlement |  | Thailand |  | 0.0001 | 0.008375 | 14.9675 | 0.0001 | 0.0001 | 0.0001 | 0.0001 | 0.0215 | 0.00625 | 0.001375 | 0.001875 | 0.014125 | 0.0001 | 0.029 | 0.0001 | 0.0001 | 0.0001 | 84.335875 | 0.07325 | 0.0001 | 0.196 | 0.00825 | 0.0405 | 0.0001 | 0.178 | 0.000625 | 0.08925 | 0.0001 | 0.0001 | 0.0001 | 0.000625 | pXRF
461 | SEALIP/TH/NNT/5 | Bronze Age (probable) | 1000-600 BC | Non Nok Tha | 102.311586 | 16.800936 | cemetery/settlement |  | Thailand |  | 0.0001 | 0.0001 | 14.00967 | 0.043 | 0.0001 | 0.0001 | 0.0001 | 0.1303333 | 0.0001 | 0.001333333 | 0.0001 | 2.67 | 0.0001 | 0.0001 | 0.0001 | 0.0001 | 0.0001 | 80.84667 | 0.0001 | 0.0001 | 0.2733333 | 0.0001 | 0.07033333 | 0.0001 | 0.1803333 | 0.0001 | 0.0001 | 0.0001 | 0.8646667 | 0.8653333 | 0.0001 | pXRF
462 | SEALIP/TH/NNT/6 | Bronze Age (probable) | 1000-600 BC | Non Nok Tha | 102.311586 | 16.800936 | cemetery/settlement |  | Thailand |  | 0.0001 | 0.0001 | 23.355 | 0.0001 | 0.0001 | 0.0001 | 0.0001 | 0.017 | 0.01433333 | 0.01266667 | 0.0001 | 0.0001 | 0.0001 | 0.036 | 0.0001 | 0.0001 | 0.0001 | 71.71067 | 0.0001 | 0.0001 | 0.6296667 | 0.0001 | 0.0001 | 0.0001 | 0.0001 | 0.0001 | 0.174 | 0.0001 | 1.498667 | 2.549667 | 0.0001 | pXRF
463 | SEALIP/TH/NNT/7 | Bronze Age (probable) | 1000-600 BC | Non Nok Tha | 102.311586 | 16.800936 | cemetery/settlement |  | Thailand |  | 0.0001 | 0.7523333 | 9.259667 | 0.0001 | 0.0001 | 0.0001 | 0.0001 | 0.003333333 | 0.004 | 0.01066667 | 0.048 | 3.982 | 0.0001 | 0.239 | 0.0001 | 0.0001 | 0.0001 | 81.843 | 0.0001 | 0.0001 | 0.0001 | 0.0001 | 0.0001 | 0.0001 | 0.0001 | 0.0001 | 0.0001 | 0.0001 | 0.1193333 | 3.699667 | 0.0001 | pXRF
464 | SEALIP/TH/NNT/8 | Bronze Age (probable) | 1000-600 BC | Non Nok Tha | 102.311586 | 16.800936 | cemetery/settlement |  | Thailand |  | 0.0001 | 0.0001 | 9.187333 | 0.06233333 | 0.0001 | 0.0001 | 0.0001 | 0.005333333 | 0.0001 | 0.005666667 | 0.0001 | 0.0001 | 0.0001 | 0.01 | 0.0001 | 0.0001 | 0.0001 | 86.99633 | 0.03733333 | 0.0001 | 0.114 | 0.0001 | 0.0001 | 0.0001 | 0.0001 | 0.0001 | 0.08466667 | 0.0001 | 0.8666667 | 2.598333 | 0.0001 | pXRF
465 | SEALIP/TH/NNT/9 | Bronze Age (probable) | 1000-600 BC | Non Nok Tha | 102.311586 | 16.800936 | cemetery/settlement |  | Thailand |  | 0.0001 | 0.0001 | 8.129333 | 0.0001 | 0.0001 | 0.0001 | 0.0001 | 0.04266667 | 0.037 | 0.031 | 0.0001 | 1.639333 | 0.0001 | 0.2563333 | 0.0001 | 0.0001 | 0.0001 | 89.35133 | 0.0001 | 0.0001 | 0.0001 | 0.0001 | 0.0001 | 0.0001 | 0.0001 | 0.0001 | 0.0001 | 0.0001 | 0.0001 | 0.5106667 | 0.0006666667 | pXRF
466 | SEALIP/TH/NNT/10 | Bronze Age (probable) | 1000-600 BC | Non Nok Tha | 102.311586 | 16.800936 | cemetery/settlement |  | Thailand |  | 0.0001 | 0.0135 | 4.779 | 0.034 | 0.0001 | 0.0001 | 0.0001 | 0.078 | 0.002 | 0.0345 | 0.1715 | 1.728 | 0.0001 | 1.103 | 0.0001 | 0.0001 | 0.0265 | 64.4935 | 0.039 | 0.0001 | 1.5065 | 0.0475 | 0.059 | 0.1705 | 0.463 | 1.404 | 0.0001 | 0.0001 | 0.853 | 22.963 | 0.0001 | pXRF
467 | SEALIP/TH/NNT/11 | Bronze Age (probable) | 1000-600 BC | Non Nok Tha | 102.311586 | 16.800936 | cemetery/settlement |  | Thailand |  | 0.0001 | 0.032 | 12.35633 | 0.0001 | 0.004 | 0.0001 | 0.0001 | 0.0001 | 0.0001 | 0.0001 | 0.0001 | 1.13 | 0.0001 | 0.06166667 | 0.008333333 | 0.0001 | 0.0001 | 85.896 | 0.0001 | 0.0001 | 0.0001 | 0.0001 | 0.0001 | 0.0001 | 0.139 | 0.0001 | 0.0001 | 0.0001 | 0.0001 | 0.3383333 | 0.0001 | pXRF
468 | SEALIP/TH/NNT/12 | Bronze Age (probable) | 1000-600 BC | Non Nok Tha | 102.311586 | 16.800936 | cemetery/settlement |  | Thailand |  | 0.0001 | 0.0001 | 17.064 | 0.0001 | 0.0001 | 0.0001 | 0.0001 | 0.014 | 0.008333333 | 0.006333333 | 0.1173333 | 0.566 | 0.0001 | 0.8056667 | 0.0001 | 0.0001 | 0.0001 | 81.41267 | 0.0001 | 0.0001 | 0.0001 | 0.0001 | 0.0001 | 0.0001 | 0.0001 | 0.0001 | 0.0001 | 0.0001 | 0.0001 | 0.0001 | 0.0001 | pXRF
469 | SEALIP/TH/NNT/13 | Bronze Age (probable) | 1000-600 BC | Non Nok Tha | 102.311586 | 16.800936 | cemetery/settlement |  | Thailand |  | 0.0001 | 0.0001 | 6.776 | 0.0001 | 0.0001 | 0.0001 | 0.0001 | 0.09166667 | 0.07566667 | 0.022 | 0.0001 | 1.473667 | 0.0001 | 0.0001 | 0.0001 | 0.0001 | 0.0001 | 90.45367 | 0.0001 | 0.0001 | 0.0001 | 0.0001 | 0.0001 | 0.0001 | 0.0001 | 0.0001 | 0.0001 | 0.0001 | 1.073667 | 0.0001 | 0.002 | pXRF
470 | SEALIP/TH/NNT/14 | Bronze Age (probable) | 1000-600 BC | Non Nok Tha | 102.311586 | 16.800936 | cemetery/settlement |  | Thailand |  | 0.0001 | 0.0001 | 5.031 | 0.0001 | 0.0001 | 0.0001 | 0.0001 | 0.009666667 | 0.003 | 0.0001 | 0.0001 | 0.0001 | 0.02333333 | 0.01 | 0.0001 | 0.0001 | 0.0001 | 83.147 | 0.1176667 | 0.0001 | 0.1676667 | 0.0001 | 0.0001 | 0.0001 | 0.0001 | 0.0001 | 0.4676667 | 0.0001 | 1.342333 | 9.667333 | 0.0001 | pXRF
471 | SEALIP/TH/NPW/11 | Early Bronze Age | 1300-1100 BC | Non Pa Wai | 100.677893° | 14.970612° | cemetery/settlement/copper smelting |  | Thailand | Cu axe | 0.0001 | 0.0001 | 1.44 | 0.0001 | 0.0001 | 0.038 | 0.0001 | 0.0001 | 0.0001 | 0.0001 | 0.0001 | 0.069 | 0.007 | 0.0001 | 0.0001 | 0.0001 | 0.0001 | 98.086 | 0.051 | 0.049 | 0.26 | 0.0001 | 0.0001 | 0.0001 | 0.0001 | 0.0001 | 0.0001 | 0.0001 | 0.0001 | 0.0001 | 0.0001 | Mannheim EDXRF | Metal
472 | SEALIP/TH/NUL/1 | Early Iron Age | 300-200 BC | Noen U Loke | 102.256264 | 15.260878 | cemetery |  | Thailand |  | 0.0001 | 0.1973333 | 34.79233 | 0.0001 | 0.0001 | 0.0001 | 0.0001 | 0.0001 | 0.0001 | 0.0001 | 0.0001 | 0.173 | 0.0001 | 0.0001 | 0.0001 | 0.0001 | 0.0001 | 64.16667 | 0.0001 | 0.0001 | 0.0001 | 0.0001 | 0.0001 | 0.0001 | 0.2183333 | 0.0001 | 0.0001 | 0.0001 | 0.0001 | 0.0001 | 0.0001 | pXRF
473 | SEALIP/TH/PKTL/1 | Early Iron Age | 400 - 200 BC | Phu Khao Thong Langsuan | 99.082367 | 9.914160 | cave burial |  | Thailand | knobbed bronze bowl | 0.0001 | 0.0001 | 10.00433 | 0.028 | 0.0001 | 0.0001 | 0.0001 | 0.0001 | 0.0001 | 0.0001 | 0.0001 | 0.011 | 0.017 | 0.006 | 0.0001 | 0.0001 | 0.069 | 89.71133 | 0.016 | 0.0001 | 0.03933333 | 0.0001 | 0.0001 | 0.0001 | 0.08266667 | 0.0001 | 0.0001 | 0.0001 | 0.0001 | 0.0001 | 0.0001 | pXRF | Corroded
474 | SEALIP/TH/PKTL/2 | Early Iron Age | 400 - 200 BC | Phu Khao Thong Langsuan | 99.082367 | 9.914160 | cave burial |  | Thailand | bronze bowl | 0.0001 | 0.0001 | 25.446 | 0.0001 | 0.0001 | 0.0001 | 0.0001 | 0.0001 | 0.0001 | 0.0001 | 0.0001 | 0.0001 | 0.0001 | 0.01033333 | 0.0001 | 0.0001 | 0.071 | 74.07733 | 0.0001 | 0.0001 | 0.076 | 0.0001 | 0.0001 | 0.0001 | 0.0001 | 0.0001 | 0.3143333 | 0.0001 | 0.0001 | 0.0001 | 0.0001 | pXRF | Corroded
475 | SEALIP/TH/PKTL/3 | Early Iron Age | 400 - 200 BC | Phu Khao Thong Langsuan | 99.082367 | 9.914160 | cave burial |  | Thailand | decorated lid | 0.0001 | 0.0001 | 16.10167 | 0.0001 | 0.0001 | 0.0001 | 0.0001 | 0.0001 | 0.0001 | 0.0001 | 0.0001 | 3.281333 | 0.0001 | 0.0001 | 0.0001 | 0.0001 | 0.0001 | 74.81633 | 0.0001 | 0.0001 | 0.041 | 0.0001 | 0.0001 | 0.0001 | 0.0001 | 0.0001 | 0.0001 | 0.0001 | 0.0001 | 5.515333 | 0.0001 | pXRF
476 | SEALIP/TH/PL/9 | Bronze-Early-Mid Iron Age | 1000 - 0 BC | Phu Lon | 102.140552° | 18.204171° | copper mining/smelting |  | Thailand | Cu/Br drip | 0.0001 | 0.016 | 7.1 | 0.0001 | 0.0001 | 0.085 | 0.0001 | 0.0001 | 0.0001 | 0.0001 | 0.06 | 19.7 | 0.0001 | 0.0001 | 0.0001 | 0.0001 | 0.0001 | 72.837 | 0.168 | 0.034 | 0.0001 | 0.0001 | 0.0001 | 0.0001 | 0.0001 | 0.0001 | 0.0001 | 0.0001 | 0.0001 | 0.0001 | 0.0001 | Mannheim EDXRF | Metal
477 | SEALIP/TH/PL/10 | Bronze-Early-Mid Iron Age | 1000 - 0 BC | Phu Lon | 102.140552° | 18.204171° | copper mining/smelting |  | Thailand | Br axe | 0.0001 | 0.021 | 10.3 | 0.0001 | 0.0001 | 0.054 | 0.0001 | 0.0001 | 0.0001 | 0.0001 | 0.0001 | 0.0001 | 0.04 | 0.069 | 0.0001 | 0.0001 | 0.0001 | 87.618 | 0.018 | 0.024 | 1.78 | 0.0001 | 0.0001 | 0.0001 | 0.0001 | 0.0001 | 0.0001 | 0.0001 | 0.0001 | 0.0001 | 0.0001 | Mannheim EDXRF | Metal
478 | SEALIP/TH/PTT/1 | Early Iron Age | 400 - 100 BC | Prommatin Tai | 100.618757 | 14.992706 | Burial |  | Thailand | ring | 0.0001 | 0.0001 | 22.173 | 0.0001 | 0.0001 | 0.0001 | 0.0001 | 0.0001 | 0.0001 | 0.007 | 0.0001 | 0.869 | 0.0001 | 0.05633333 | 0.0001 | 0.0001 | 0.0001 | 72.00467 | 0.0001 | 0.0001 | 1.286667 | 0.0001 | 0.0001 | 0.0001 | 0.0001 | 0.0001 | 0.0001 | 0.0001 | 0.141 | 3.454667 | 0.0001 | pXRF
479 | SEALIP/TH/PTT/2 | Early Iron Age | 400 - 100 BC | Prommatin Tai | 100.618757 | 14.992706 | Burial |  | Thailand | ring | 0.0001 | 0.0001 | 13.611 | 0.0001 | 0.0001 | 0.0001 | 0.0001 | 0.0001 | 0.0001 | 0.01966667 | 0.0001 | 0.7556667 | 0.0001 | 0.04133333 | 0.0001 | 0.109 | 0.5163333 | 56.12267 | 0.0001 | 0.0001 | 6.099 | 0.0001 | 0.0001 | 0.0001 | 0.0001 | 1.8315 | 0.0001 | 0.0001 | 0.3786667 | 20.77667 | 0.0001 | pXRF
480 | SEALIP/TH/PTT/3 | Early Iron Age | 400 - 100 BC | Prommatin Tai | 100.618757 | 14.992706 | Burial |  | Thailand | ring | 33.9 | 0.0001 | 35.38333 | 0.0001 | 0.0001 | 0.0001 | 0.0001 | 0.0001 | 0.0001 | 0.0001 | 0.0001 | 2.74 | 0.0001 | 0.08666667 | 0.0001 | 0.0001 | 0.0001 | 27.41 | 0.0001 | 0.0001 | 0.0001 | 0.0001 | 0.0001 | 0.0001 | 0.0001 | 0.0001 | 0.0001 | 0.0001 | 0.0001 | 0.0001 | 0.0001 | SEM-EDS | corroded
481 | SEALIP/TH/PTT/4 | Early Iron Age | 400 - 100 BC | Prommatin Tai | 100.618757 | 14.992706 | Burial |  | Thailand | ring | 0.0001 | 0.0001 | 33.441 | 0.0001 | 0.0001 | 0.0001 | 0.0001 | 0.0001 | 0.0001 | 0.0001 | 0.0001 | 1.020333 | 0.0001 | 0.0001 | 0.03433333 | 0.0001 | 0.0001 | 63.968 | 0.0001 | 0.0001 | 0.6496667 | 0.0001 | 0.0001 | 0.0001 | 0.0001 | 0.0001 | 0.0001 | 0.0001 | 0.0425 | 0.8176667 | 0.0001 | pXRF | Corroded
482 | SEALIP/TH/PTT/5 | Early Iron Age | 400 - 100 BC | Prommatin Tai | 100.618757 | 14.992706 | Burial |  | Thailand | ring | 0.0001 | 0.02833333 | 18.42967 | 0.0001 | 0.0001 | 0.0001 | 0.0001 | 0.0001 | 0.0001 | 0.005333333 | 0.0001 | 5.717333 | 0.0001 | 0.1656667 | 0.0001 | 0.0001 | 0.0001 | 75.045 | 0.025 | 0.0001 | 0.328 | 0.0001 | 0.07166667 | 0.0001 | 0.0001 | 0.0001 | 0.0001 | 0.0001 | 0.0001 | 0.0001 | 0.0001 | pXRF
483 | SEALIP/TH/PTT/6 | Early Iron Age | 400 - 100 BC | Prommatin Tai | 100.618757 | 14.992706 | Burial |  | Thailand | ring | 0.0001 | 0.0001 | 17.57833 | 0.0001 | 0.0001 | 0.0001 | 0.0001 | 0.0001 | 0.0001 | 0.0055 | 0.0355 | 4.951667 | 0.0001 | 0.191 | 0.0645 | 0.0001 | 0.0001 | 75.689 | 0.0001 | 0.0001 | 0.9306667 | 0.0001 | 0.0001 | 0.0001 | 0.0001 | 0.0001 | 0.0001 | 0.0001 | 0.0001 | 0.457 | 0.0001 | pXRF
484 | SEALIP/TH/PTT/7 | Early Iron Age | 400 - 100 BC | Prommatin Tai | 100.618757 | 14.992706 | Burial |  | Thailand | lead strip | 0.0001 | 0.0001 | 0.0001 | 0.0001 | 0.0001 | 0.0001 | 0.0001 | 0.0001 | 0.0001 | 0.0001 | 0.0001 | 99.633 | 0.0001 | 0.0001 | 0.0001 | 0.0001 | 0.0001 | 0.117 | 0.0001 | 0.0001 | 0.0001 | 0.0001 | 0.0001 | 0.144 | 0.0001 | 0.0001 | 0.0001 | 0.0001 | 0.0001 | 0.0001 | 0.0001 | pXRF
485 | SEALIP/TH/SCP/1 | Iron Age | 400 BC - AD 300 | Sap Champa | 101.240427 | 15.052521 |  |  | Thailand | animal figurine | 0.0001 | 0.0001 | 19.50033 | 0.0265 | 0.0001 | 0.0001 | 0.0001 | 0.0001 | 0.0001 | 0.004333333 | 0.0001 | 3.247333 | 0.0001 | 0.0001 | 0.03366667 | 0.0001 | 0.0001 | 72.54867 | 0.0001 | 0.0001 | 0.2366667 | 0.0001 | 0.042 | 0.0001 | 0.0001 | 1.041 | 0.0001 | 0.0001 | 0.0001 | 3.813333 | 0.0001 | pXRF | Corroded
486 | SEALIP/TH/SCP/2 | Iron Age | 400 BC - AD 300 | Sap Champa | 101.240427 | 15.052521 |  |  | Thailand | bangle | 0.0001 | 0.0001 | 15.73167 | 0.0001 | 0.0001 | 0.0001 | 0.0001 | 0.009 | 0.008 | 0.014 | 0.034 | 3.656333 | 0.0001 | 0.1553333 | 0.04433333 | 0.0001 | 0.0001 | 73.23933 | 0.0001 | 0.0001 | 0.7323333 | 0.0001 | 0.0001 | 0.0001 | 0.0001 | 0.0001 | 0.0001 | 0.0001 | 0.0001 | 6.032667 | 0.0001 | pXRF
487 | SEALIP/TH/SCP/3 | Iron Age | 400 BC - AD 300 | Sap Champa | 101.240427 | 15.052521 |  |  | Thailand | socketed axe | 0.0001 | 0.0001 | 4.584 | 0.0001 | 0.0001 | 0.0001 | 0.0001 | 0.0001 | 0.0001 | 0.0001 | 0.0001 | 0.035 | 0.014 | 0.02766667 | 0.0001 | 0.0001 | 0.0001 | 95.17367 | 0.019 | 0.0001 | 0.1556667 | 0.0001 | 0.0001 | 0.0001 | 0.0001 | 0.0001 | 0.0001 | 0.0001 | 0.0001 | 0.0001 | 0.0001 | pXRF
488 | SEALIP/TH/TC/1 | Early-Mid Iron Age | 400 - 100 BC | Tham Cheng | 99.214215 | 10.237223 |  |  | Thailand | vessel (rim sample) | 0.0001 | 0.0001 | 1.2 | 0.0001 | 0.0001 | 0.0072 | 0.0001 | 0.0001 | 0.0001 | 0.0001 | 0.0001 | 0.0071 | 0.0001 | 0.0106 | 0.0001 | 0.0001 | 0.0001 | 86 | 0.1701 | 0.0427 | 0.8543 | 0.0001 | 0.0001 | 0.0005 | 0.0001 | 0.0388 | 0.0001 | 0.0001 | 0.0001 | 0.27 | 0.0001
489 | SEALIP/TH/TK/1 |  |  | Tha Kae | 100.619445 | 14.843889 |  | Lopburi | Thailand | - | 0.0001 | 0.452 | 0.1676667 | 0.0001 | 0.0001 | 0.0001 | 0.0001 | 0.0001 | 0.0001 | 0.0001 | 0.02066667 | 0.16125 | 0.0001 | 0.2435 | 0.042 | 0.0001 | 0.0001 | 98.0215 | 0.0415 | 0.0001 | 0.0305 | 0.0001 | 0.0001 | 0.0001 | 0.0001 | 0.0001 | 0.731 | 0.0001 | 0.096 | 2.532 | 0.0001 | pXRF
490 | SEALIP/TH/TTT/1 | Early-Mid Iron Age | 400 - 100 BC | Tham Tha Thun | 98.957409 | 10.348570 |  |  | Thailand | bronze vessel | 0.0001 | 0.0119 | 5.3 | 0.0001 | 0.0001 | 0.0256 | 0.0001 | 0.0001 | 0.0001 | 0.0001 | 0.001 | 0.0491 | 0.0001 | 0.0419 | 0.0001 | 0.0001 | 0.0001 | 73 | 0.0092 | 0.0015 | 0.0299 | 0.0001 | 0.0001 | 0.0001 | 0.0018 | 0.0597 | 0.0001 | 0.0001 | 0.0001 | 0.63 | 0.0001
491 | SEALIP/VN/CT/1 | Bắc thuộc | 100 BC – AD 100 | Cam Thuy | 105.468319° | 20.210976° |  |  | Vietnam | small bowl with raised and incised knob | 0.0001 | 0.4544461 | 25.34723 | 0.0001 | 0.0001 | 0.1605013 | 0.0001 | 0.0001 | 0.0001 | 0.0001 | 0.29865805 | 23.312661 | 0.017736 | 1.67553755 | 0.0001 | 0.0001 | 2.3983938 | 45.74749 | 0.1144085 | 0.03382155 | 0.43911185 | 0.0001 | 0.0001 | 0.0001 | 0.0001 | 0.0001 | 0.0001 | 0.0001 | 0.0001 | 0.0001 | 0.0001 | Mannheim EDXRF | Corrosion
492 | SEALIP/VN/CT/2 | Bắc thuộc | 100 BC – AD 100 | Cam Thuy | 105.468319° | 20.210976° |  |  | Vietnam | large bowl with single incised interior rim. slightly raised knob and triple incised exterior rim | 0.0001 | 0.03293313 | 17.45882 | 0.0001 | 0.0001 | 0.01987599 | 0.0001 | 0.0001 | 0.0001 | 0.0001 | 0.1229748 | 2.60243725 | 0.0001 | 0.0001 | 0.0001 | 0.0001 | 0.8816332 | 78.82559 | 0.0501136 | 0.0001 | 0.0001 | 0.0001 | 0.0001 | 0.0001 | 0.0001 | 0.0001 | 0.0001 | 0.0001 | 0.0001 | 0.0001 | 0.0001 | Mannheim EDXRF | Metal and corrosion
493 | SEALIP/VN/CT/3 | Bắc thuộc | 100 BC – AD 100 | Cam Thuy | 105.468319° | 20.210976° |  |  | Vietnam | medium bowl with double incised interior rim and no exterior incision | 0.0001 | 0.1053378 | 6.378586 | 0.0001 | 0.0001 | 0.184326 | 0.0001 | 0.0001 | 0.0001 | 0.0001 | 0.1467892 | 12.96121885 | 0.0001 | 1.55429565 | 0.0001 | 0.0001 | 0.41277575 | 78.15649 | 0.0957059 | 0.0129727 | 0.0001 | 0.0001 | 0.0001 | 0.0001 | 0.0001 | 0.0001 | 0.0001 | 0.0001 | 0.0001 | 0.0001 | 0.0001 | Mannheim EDXRF | Metal and corrosion
494 | SEALIP/VN/CT/4 | Bắc thuộc | 100 BC – AD 100 | Cam Thuy | 105.468319° | 20.210976° |  |  | Vietnam | large bowl with triple exterior incision | 0.0001 | 0.2765393 | 11.11371 | 0.0001 | 0.0001 | 0.1325713 | 0.0001 | 0.0001 | 0.0001 | 0.0001 | 0.16738575 | 19.2735756 | 0.0001 | 0.513386 | 0.0001 | 0.0001 | 0.35659955 | 67.85228 | 0.10557145 | 0.01766555 | 0.17858805 | 0.0001 | 0.0001 | 0.0001 | 0.0001 | 0.0001 | 0.0001 | 0.0001 | 0.0001 | 0.0001 | 0.0001 | Mannheim EDXRF | Metal and corrosion
495 | SEALIP/VN/CT/5 | Bắc thuộc | 100 BC – AD 100 | Cam Thuy | 105.468319° | 20.210976° |  |  | Vietnam | large bowl with single incised interior rim. slightly raised knob and triple incised exterior rim | 0.0001 | 0.1271543 | 11.46851 | 0.0001 | 0.0001 | 0.247893 | 0.0001 | 0.0001 | 0.0001 | 0.0001 | 0.30067495 | 9.4324871 | 0.0001 | 1.2738314 | 0.0001 | 0.0001 | 0.3014891 | 76.67797 | 0.0608632 | 0.0001 | 0.10415125 | 0.0001 | 0.0001 | 0.0001 | 0.0001 | 0.0001 | 0.0001 | 0.0001 | 0.0001 | 0.0001 | 0.0001 | Mannheim EDXRF | Metal and corrosion
496 | SEALIP/VN/DH/1 | Western Han | 206 BC - AD 9 | Doc Hong | 105.685539° | 21.135396° | Western Han tomb near modern bronze casting village |  | Vietnam | incised plate/dish (dia) | 0.0001 | 0.4669906 | 36.76559 | 0.0001 | 0.0001 | 0.6696059 | 0.0001 | 0.0001 | 0.0001 | 0.0001 | 0.9250074 | 24.632452 | 0.0001 | 1.686049 | 0.0001 | 0.0001 | 0.0001 | 29.5825 | 0.2080465 | 0.0110085 | 5.0142341 | 0.0001 | 0.0001 | 0.0001 | 0.0001 | 0.0001 | 0.0001 | 0.0001 | 0.0001 | 0.0001 | 0.0001 | Mannheim EDXRF | Corrosion
497 | SEALIP/VN/DH/2 | Western Han | 206 BC - AD 9 | Doc Hong | 105.685539° | 21.135396° | Western Han tomb near modern bronze casting village |  | Vietnam | drinking vessel (nhi boi) | 0.0001 | 0.4838745 | 23.16639 | 0.0001 | 0.0001 | 0.2108151 | 0.0001 | 0.0001 | 0.0001 | 0.0001 | 0.20037355 | 13.84762955 | 0.00011 | 0.84245145 | 0.0001 | 0.0001 | 3.2048268 | 52.88652 | 0.04391045 | 0.0001 | 5.0995316 | 0.0001 | 0.0001 | 0.0001 | 0.0001 | 0.0001 | 0.0001 | 0.0001 | 0.0001 | 0.0001 | 0.0001 | Mannheim EDXRF | Corrosion
498 | SEALIP/VN/DH/3 | Western Han | 206 BC - AD 9 | Doc Hong | 105.685539° | 21.135396° | Western Han tomb near modern bronze casting village |  | Vietnam | Dragon-headed spoon (dia) | 0.0001 | 0.8570932 | 19.45142 | 0.0001 | 0.0001 | 0.4621127 | 0.0001 | 0.0001 | 0.0001 | 0.0001 | 0.2310489 | 28.0401138 | 0.00012 | 0.79489775 | 0.0001 | 0.0001 | 0.0001 | 44.34608 | 0.0379922 | 0.0001 | 5.75574915 | 0.0001 | 0.0001 | 0.0001 | 0.0001 | 0.0001 | 0.0001 | 0.0001 | 0.0001 | 0.0001 | 0.0001 | Mannheim EDXRF | Corrosion
499 | SEALIP/VN/DS/1 | Đông Sơn | 500 - 100 BC | Đông Sơn | 105.620726 | 20.921841 | probably cemetery | Than Hoa Province | Vietnam | mini drum | 0.0001 | 0.05933333 | 1.763 | 0.01133333 | 0.04833333 | 0 | 0.0001 | 0.0001 | 0.0001 | 0.01366667 | 0.0001 | 6.008333 | 0.0001 | 0.0001 | 0.0001 | 0.0001 | 0.0001 | 89.35633 | 0.021 | 0.0001 | 0.06 | 0.0001 | 0.0001 | 0.0001 | 0.0001 | 1.139333 | 0.0001 | 0.0001 | 0.0001 | 1.020333 | 0.0001 | pXRF
500 | SEALIP/VN/DS/2 | Đông Sơn | 500 - 100 BC | Đông Sơn | 105.620726 | 20.921841 | probably cemetery | Than Hoa Province | Vietnam | mini drum | 0.0001 | 0.8976667 | 8.012667 | 0.01633333 | 0.0001 | 0.2356667 | 0.0001 | 0.0001 | 0.0001 | 0.017 | 0.0001 | 10.98767 | 0.0001 | 0.0001 | 0.0001 | 0.0001 | 0.0001 | 77.072 | 0.0001 | 0.0001 | 0.1006667 | 0.0001 | 0.0001 | 0.0001 | 0.0001 | 1.592 | 0.0001 | 0.0001 | 0.0001 | 0.407 | 0.0001 | pXRF
501 | SEALIP/VN/DS/3 | Đông Sơn | 500 - 100 BC | Đông Sơn | 105.620726 | 20.921841 | probably cemetery | Than Hoa Province | Vietnam | mini drum | 0.0001 | 0.0001 | 7.661667 | 0.1306667 | 0.147 | 0.0001 | 0.0001 | 0.0001 | 0.0001 | 0.02933333 | 0.0001 | 7.641333 | 0.0001 | 0.0001 | 0.0001 | 0.0001 | 0.0001 | 77.58367 | 0.0001 | 0.0001 | 0.332 | 0.0001 | 0.0001 | 0.03766667 | 0 | 3.452667 | 0.0001 | 0.0001 | 0.4976667 | 2.302 | 0.0001 | pXRF
502 | SEALIP/VN/DS/4 | Đông Sơn | 500 - 100 BC | Đông Sơn | 105.620726 | 20.921841 | probably cemetery | Than Hoa Province | Vietnam | mini drum | 0.0001 | 0.0001 | 0.0001 | 0.0001 | 0.0001 | 0.0001 | 0.0001 | 0.0001 | 0.0001 | 0.01933333 | 0.0001 | 2.457 | 0.0001 | 0.0001 | 0.0001 | 0.0001 | 0.0001 | 88.05167 | 0.0001 | 0.0001 | 0.513 | 0.0001 | 0.0001 | 0.0001 | 0.0001 | 2.539333 | 0.0001 | 0.0001 | 2.291333 | 3.94 | 0.0001 | pXRF | corroded
503 | SEALIP/VN/DS/5 | Đông Sơn | 500 - 100 BC | Đông Sơn | 105.620726 | 20.921841 | probably cemetery | Than Hoa Province | Vietnam | mini drum | 0.0001 | 0.2776667 | 14.53 | 0.2293333 | 0.236 | 0.0001 | 0.0001 | 0.0001 | 0.0001 | 0.02833333 | 0.0001 | 17.81233 | 0.0001 | 0.0001 | 0.0001 | 0.0001 | 0.0001 | 62.70333 | 0.0001 | 0.0001 | 0.1173333 | 0.0001 | 0.0001 | 0.0001 | 0.0001 | 1.828 | 0.0001 | 0.0001 | 0.4123333 | 1.106667 | 0.0001 | pXRF | corroded
504 | SEALIP/VN/DS/6 | Đông Sơn | 500 - 100 BC | Đông Sơn | 105.620726 | 20.921841 | probably cemetery | Than Hoa Province | Vietnam | mini drum | 0.0001 | 0.0001 | 0.1583333 | 0.02566667 | 0.09133333 | 0.0001 | 0.0001 | 0.0001 | 0.0001 | 0.01966667 | 0.0001 | 1.726667 | 0.0001 | 0.2736667 | 0.0001 | 0.0001 | 0.0001 | 91.58667 | 0.009666667 | 0.0001 | 0.1253333 | 0.0001 | 0.0001 | 0.0001 | 0.0001 | 2.551 | 0.0001 | 0.0001 | 0.324 | 3.018 | 0.0001 | pXRF
505 | SEALIP/VN/DS/7 | Đông Sơn | 500 - 100 BC | Đông Sơn | 105.620726 | 20.921841 | probably cemetery | Than Hoa Province | Vietnam | mini tympanum | 0.0001 | 0.1106667 | 17.22267 | 0.07466667 | 0.03633333 | 0.0001 | 0.0001 | 0.0001 | 0.0001 | 0.02066667 | 0.0001 | 11.09633 | 0.0001 | 0.0001 | 0.0001 | 0.0001 | 0.0001 | 66.83733 | 0.05 | 0.0001 | 0.3426667 | 0.0001 | 0.0001 | 0.0001 | 0.0001 | 2.712333 | 0.0001 | 0.0001 | 0.0001 | 1.240333 | 0.0001 | pXRF
506 | SEALIP/VN/DS/8 | Đông Sơn | 500 - 100 BC | Đông Sơn | 105.620726 | 20.921841 | probably cemetery | Than Hoa Province | Vietnam | mini drum | 0.0001 | 0.094 | 6.464667 | 0.02166667 | 0.024 | 0.0001 | 0.0001 | 0.0001 | 0.0001 | 0.01366667 | 0.0001 | 11.034 | 0.0001 | 0.5756667 | 0.0001 | 0.0001 | 0.0001 | 75.398 | 0.01 | 0.0001 | 0.214 | 0.0001 | 0.0001 | 0.0001 | 0.0001 | 1.571333 | 0.0001 | 0.0001 | 0.8193333 | 3.632 | 0.0001 | pXRF
507 | SEALIP/VN/DS/9 | Đông Sơn | 500 - 100 BC | Đông Sơn | 105.620726 | 20.921841 | probably cemetery | Than Hoa Province | Vietnam | mini drum | 0.0001 | 0.9216667 | 2.595 | 0.395 | 0.34 | 1.836 | 0.0001 | 0.0001 | 0.0001 | 0.04133333 | 0.0001 | 1.239333 | 0.0001 | 1.234 | 0.0001 | 0.0001 | 0.137 | 86.14267 | 0.0001 | 0.0001 | 0.1123333 | 0.0001 | 0.351 | 0.6103333 | 1.581 | 0.0001 | 0.0001 | 0.0001 | 0.1876667 | 0.9526667 | 0.0001 | pXRF | corroded
508 | SEALIP/VN/DS/10 | Đông Sơn | 500 - 100 BC | Đông Sơn | 105.620726 | 20.921841 | probably cemetery | Than Hoa Province | Vietnam | mini drum | 0.0001 | 0.02266667 | 15.38867 | 0.03266667 | 0.0001 | 0.0001 | 0.0001 | 0.0001 | 0.0001 | 0.0001 | 0.0001 | 0.07766667 | 0.0001 | 0.03866667 | 0.0001 | 0.0001 | 0.0001 | 83.297 | 0.0001 | 0.0001 | 0.4993333 | 0.0001 | 0.0001 | 0.0001 | 0.1833333 | 0.0001 | 0.05533333 | 0.0001 | 0.02033333 | 0.2446667 | 0.0001 | pXRF
509 | SEALIP/VN/DS/11 | Đông Sơn | 500 - 100 BC | Đông Sơn | 105.620726 | 20.921841 | probably cemetery | Than Hoa Province | Vietnam | mini drum | 0.0001 | 0.072 | 3.138333 | 0.0001 | 0.0001 | 0.0001 | 0.0001 | 0.0001 | 0.0001 | 0.0001 | 0.0001 | 1.746 | 0.0001 | 0.1823333 | 0.0001 | 0.0001 | 0.0001 | 94.39133 | 0.031 | 0.0001 | 0.07233333 | 0.0001 | 0.0001 | 0.0001 | 0.0001 | 0.0001 | 0.0001 | 0.0001 | 0.0001 | 0.3013333 | 0.0001 | pXRF
510 | SEALIP/VN/DS/12 | Đông Sơn | 500 - 100 BC | Đông Sơn | 105.620726 | 20.921841 | probably cemetery | Than Hoa Province | Vietnam | mini drum | 0.0001 | 0.05133333 | 0.1973333 | 0.0001 | 0.03333333 | 0.0001 | 0.0001 | 0.0001 | 0.0001 | 0.005666667 | 0.0001 | 1.295333 | 0.0001 | 0.2253333 | 0.0001 | 0.0001 | 0.0001 | 97.59333 | 0.04033333 | 0.0001 | 0 | 0.0001 | 0.0001 | 0.0001 | 0.0001 | 0.0001 | 0.0001 | 0.0001 | 0.095 | 0.4026667 | 0.0001 | pXRF
511 | SEALIP/VN/DS/13 | Đông Sơn | 500 - 100 BC | Đông Sơn | 105.620726 | 20.921841 | probably cemetery | Than Hoa Province | Vietnam | mini drum | 0.0001 | 0.134 | 0.154 | 0.04133333 | 0.0001 | 0.0001 | 0.0001 | 0.0001 | 0.0001 | 0.008 | 0.0001 | 0.691 | 0.0001 | 0.6296667 | 0.0001 | 0.0001 | 0.0001 | 97.27867 | 0.06666667 | 0.0001 | 0.05633333 | 0.0001 | 0.01066667 | 0.06366667 | 0.06233333 | 0.0001 | 0.0001 | 0.0001 | 0.032 | 0.6603333 | 0.0001 | pXRF
512 | SEALIP/VN/DS/14 | Đông Sơn | 500 - 100 BC | Đông Sơn | 105.620726 | 20.921841 | probably cemetery | Than Hoa Province | Vietnam | mini drum | 0.0001 | 0.06633333 | 9.931667 | 0.0001 | 0.0001 | 0.0001 | 0.0001 | 0.0001 | 0.0001 | 0.008333333 | 0.0001 | 13.47 | 0.0001 | 0.0001 | 0.0001 | 0.0001 | 0.0001 | 75.944 | 0.008 | 0.0001 | 0.0001 | 0.0001 | 0.0001 | 0.0001 | 0.1133333 | 0.0001 | 0.0001 | 0.0001 | 0.0001 | 0.0001 | 0.0001 | pXRF
513 | SEALIP/VN/DS/15 | Đông Sơn | 500 - 100 BC | Đông Sơn | 105.620726 | 20.921841 | probably cemetery | Than Hoa Province | Vietnam | mini drum | 0.0001 | 0.0001 | 0.01866667 | 0.0001 | 0.009333333 | 0.0001 | 0.0001 | 0.0001 | 0.0001 | 0.005 | 0.0001 | 2.011667 | 0.0001 | 0.1326667 | 0.0001 | 0.0001 | 0.0001 | 97.13867 | 0.0001 | 0.0001 | 0.0001 | 0.0001 | 0.0001 | 0.0001 | 0.0001 | 0.0001 | 0.0001 | 0.0001 | 0.0001 | 0.622 | 0.0001 | pXRF
514 | SEALIP/VN/DS/16 | Đông Sơn | 500 - 100 BC | Đông Sơn | 105.620726 | 20.921841 | probably cemetery | Than Hoa Province | Vietnam | mini drum | 0.0001 | 0.169 | 0.1066667 | 0.137 | 0.1876667 | 0.0001 | 0.0001 | 0.0001 | 0.0001 | 0.02066667 | 0.0001 | 0.9896667 | 0.0001 | 0.023 | 0.0001 | 0.0001 | 0.0001 | 93.48 | 0.0001 | 0.0001 | 0.01033333 | 0.0001 | 0.0001 | 0.0001 | 0.02966667 | 1.745667 | 0.0001 | 0.0001 | 0.1163333 | 1.730333 | 0.0001 | pXRF
515 | SEALIP/VN/DS/17 | Đông Sơn | 500 - 100 BC | Đông Sơn | 105.620726 | 20.921841 | probably cemetery | Than Hoa Province | Vietnam | mini drum | 0.0001 | 0.164 | 19.65533 | 0.01 | 0.0001 | 0.0001 | 0.0001 | 0.0001 | 0.0001 | 0.009 | 0.0001 | 14.47233 | 0.0001 | 0.0001 | 0.0001 | 0.0001 | 0.0001 | 65.02 | 0.044 | 0.0001 | 0.1763333 | 0.0001 | 0.0001 | 0.0001 | 0.1966667 | 0 | 0.0001 | 0.0001 | 0.0001 | 0.0001 | 0.0001 | pXRF
516 | SEALIP/VN/DS/18 | Đông Sơn | 500 - 100 BC | Đông Sơn | 105.620726 | 20.921841 | probably cemetery | Than Hoa Province | Vietnam | mini drum | 0.0001 | 0.02266667 | 18.81733 | 0.07633333 | 0.0001 | 0.0001 | 0.0001 | 0.0001 | 0.0001 | 0.011 | 0.0001 | 2.662333 | 0.0001 | 0.0001 | 0.0001 | 0.0001 | 0.0001 | 73.95 | 0.0001 | 0.0001 | 0.6396667 | 0.0001 | 0.0001 | 0.0001 | 0.0001 | 0.6616667 | 0.0001 | 0.0001 | 0.1916667 | 2.41 | 0.0001 | pXRF
517 | SEALIP/VN/DS/19 | Đông Sơn | 500 - 100 BC | Đông Sơn | 105.620726 | 20.921841 | probably cemetery | Than Hoa Province | Vietnam | situla | 0.0001 | 0.1123333 | 1.303 | 0.02 | 0.04 | 0.0001 | 0.0001 | 0.0001 | 0.0001 | 0.007333333 | 0.0001 | 2.523 | 0.0001 | 0.1096667 | 0.0001 | 0.0001 | 0.0001 | 90.75167 | 0.0001 | 0.0001 | 0.006666667 | 0.0001 | 0.014 | 0.017 | 0.04 | 0.0001 | 0.0001 | 0.0001 | 0.1316667 | 4.567667 | 0.0001 | pXRF | corroded
518 | SEALIP/VN/DS/20 | Đông Sơn | 500 - 100 BC | Đông Sơn | 105.620726 | 20.921841 | probably cemetery | Than Hoa Province | Vietnam | medium drum | 0.0001 | 0.05166667 | 16.37067 | 0.078 | 0.0001 | 0.0001 | 0.0001 | 0.0001 | 0.0001 | 0 | 0.0001 | 0.08266667 | 0.0001 | 0.08233333 | 0.0001 | 0.0001 | 0.0001 | 82.23033 | 0.025 | 0.0001 | 0.212 | 0.0001 | 0.0001 | 0.0001 | 0.08833333 | 0.0001 | 0.235 | 0.0001 | 0.1553333 | 0.3386667 | 0.0001 | pXRF
519 | SEALIP/VN/DT/1 | Bắc thuộc | c. 2000 BP | Đào Thịnh | 104.787222° | 21.798611° | cemetery |  | Vietnam | large adze | 0.0001 | 0.1940946 | 13.65727 | 0.0001 | 0.0001 | 0.0115119 | 0.0001 | 0.0001 | 0.0001 | 0.0001 | 0.0354644 | 3.3659361 | 0.0001 | 0.0001 | 0.0001 | 0.0001 | 3.4526871 | 79.12462 | 0.05444255 | 0.0001 | 0.0773607 | 0.0001 | 0.0001 | 0.0001 | 0.0001 | 0.0001 | 0.0001 | 0.0001 | 0.0001 | 0.0001 | 0.0001 | Mannheim EDXRF | Metal and corrosion
520 | SEALIP/VN/DT/2 | Bắc thuộc | c. 2000 BP | Đào Thịnh | 104.787222° | 21.798611° | cemetery |  | Vietnam | forged socketed cutting tool | 0.0001 | 0.1142781 | 9.027835 | 0.0001 | 0.0001 | 0.04337782 | 0.0001 | 0.0001 | 0.0001 | 0.0001 | 0.0101109 | 0.31085375 | 0.0001 | 0.07923 | 0.0001 | 0.0001 | 3.0113815 | 87.06419 | 0.0469991 | 0.0001 | 0.28114595 | 0.0001 | 0.0001 | 0.0001 | 0.0001 | 0.0001 | 0.0001 | 0.0001 | 0.0001 | 0.0001 | 0.0001 | Mannheim EDXRF | Metal and corrosion
521 | SEALIP/VN/DT/3 | Bắc thuộc | c. 2000 BP | Đào Thịnh | 104.787222° | 21.798611° | cemetery |  | Vietnam | cast socket adze | 0.0001 | 0.1565383 | 13.41341 | 0.0001 | 0.0001 | 0.01298231 | 0.0001 | 0.0001 | 0.0001 | 0.0001 | 0.0001 | 1.7451443 | 0.0001 | 0.04472825 | 0.0001 | 0.0001 | 5.46927515 | 78.97016 | 0.06821355 | 0.0001 | 0.08751185 | 0.0001 | 0.0001 | 0.0001 | 0.0001 | 0.0001 | 0.0001 | 0.0001 | 0.0001 | 0.0001 | 0.0001 | Mannheim EDXRF | Metal and corrosion
522 | SEALIP/VN/DT/4 | Bắc thuộc | c. 2000 BP | Đào Thịnh | 104.787222° | 21.798611° | cemetery |  | Vietnam | square socket adze. flared blade | 0.0001 | 0.09228673 | 12.92395 | 0.0001 | 0.0001 | 0.01174306 | 0.0001 | 0.0001 | 0.0001 | 0.0001 | 0.02762355 | 0.01496285 | 0.0001 | 0.13813485 | 0.0001 | 0.0001 | 1.7608954 | 84.98701 | 0.0267721 | 0.01113925 | 0.0001 | 0.0001 | 0.0001 | 0.0001 | 0.0001 | 0.0001 | 0.0001 | 0.0001 | 0.0001 | 0.0001 | 0.0001 | Mannheim EDXRF | Metal
523 | SEALIP/VN/DT/5 | Bắc thuộc | c. 2000 BP | Đào Thịnh | 104.787222° | 21.798611° | cemetery |  | Vietnam | Dongson drum | 0.0001 | 0.04591366 | 14.14675 | 0.0001 | 0.0001 | 0.02562692 | 0.0001 | 0.0001 | 0.0001 | 0.0001 | 0.0115758 | 0.0001 | 0.0001 | 0.05817825 | 0.0001 | 0.0001 | 1.37052425 | 84.1569 | 0.0253643 | 0.0001 | 0.1508248 | 0.0001 | 0.0001 | 0.0001 | 0.0001 | 0.0001 | 0.0001 | 0.0001 | 0.0001 | 0.0001 | 0.0001 | Mannheim EDXRF | Metal and corrosion
524 | SEALIP/VN/DTR/1 | Đồng Dầu | 8e - 6e century BCE | Dai Trach | 106.044083 | 21.056258 |  | Bac Ninh Province | Vietnam | scraper frags | 0.0001 | 0.0001 | 31.076 | 0.0001 | 0.0001 | 0.0001 | 0.0001 | 0.0001 | 0.0001 | 0.0001 | 0.0001 | 0.0001 | 0.0001 | 0.04566667 | 0.0001 | 0.0001 | 0.0001 | 68.8 | 0.0001 | 0.0001 | 0.0001 | 0.0001 | 0.0001 | 0.0001 | 0.0001 | 0.0001 | 0.0001 | 0.0001 | 0.0001 | 0.0001 | 0.0001 | pXRF
525 | SEALIP/VN/DTR/2 | Đồng Dầu | 8e - 6e century BCE | Dai Trach | 106.044083 | 21.056258 |  | Bac Ninh Province | Vietnam | knife | 0.0001 | 0.0001 | 20.03933 | 0.0001 | 0.0001 | 0.0001 | 0.0001 | 0.0001 | 0.0001 | 0.0001 | 0.0001 | 0.0001 | 0.0001 | 0.061 | 0.0001 | 0.0001 | 0.0001 | 77.20667 | 0.0001 | 0.0001 | 0.059 | 0.0001 | 0.0001 | 0.0001 | 0.0001 | 0.0001 | 0.0001 | 0.0001 | 2.046667 | 0.5303333 | 0.0001 | pXRF
526 | SEALIP/VN/DTR/3 | Đồng Dầu | 8e - 6e century BCE | Dai Trach | 106.044083 | 21.056258 |  | Bac Ninh Province | Vietnam | drill | 0.0001 | 0.0001 | 33.444 | 0.097 | 0.0001 | 0.0001 | 0.0001 | 0.0001 | 0.0001 | 0.0001 | 0.0001 | 0.02033333 | 0.0001 | 0.06666667 | 0.0001 | 0.0001 | 0.01366667 | 60.932 | 0.0001 | 0.0001 | 1.895333 | 0.0001 | 0.0001 | 0.0001 | 0.0001 | 0.0001 | 0.0001 | 0.0001 | 2.519667 | 1.002333 | 0.0001 | pXRF
527 | SEALIP/VN/DTR/4 | Đồng Dầu | 8e - 6e century BCE | Dai Trach | 106.044083 | 21.056258 |  | Bac Ninh Province | Vietnam | fish hook | 0.0001 | 0.0001 | 11.343 | 0.0001 | 0.0001 | 0.0001 | 0.0001 | 0.0001 | 0.0001 | 0.0001 | 0.0001 | 0.0001 | 0.0001 | 0.1056667 | 0.0001 | 0.0001 | 0.0001 | 88.12233 | 0.0001 | 0.0001 | 0.0001 | 0.0001 | 0.0001 | 0.0001 | 0.0001 | 0.0001 | 0.3703333 | 0.0001 | 0.0001 | 0.0001 | 0.0001 | pXRF
528 | SEALIP/VN/DTR/5 | Đồng Dầu | 8e - 6e century BCE | Dai Trach | 106.044083 | 21.056258 |  | Bac Ninh Province | Vietnam | needle | 0.0001 | 0.0001 | 18.43533 | 0.04033333 | 0.0001 | 0.0001 | 0.0001 | 0.0001 | 0.0001 | 0.0001 | 0.0001 | 0.1853333 | 0.0001 | 0.036 | 0.0001 | 0.0001 | 0.0001 | 79.746 | 0.0001 | 0.0001 | 0.01433333 | 0.0001 | 0.0001 | 0.0001 | 0.0001 | 0.0001 | 0.0001 | 0.0001 | 0.7053333 | 0.768 | 0.0001 | pXRF
529 | SEALIP/VN/DTR/6 | Đồng Dầu | 8e - 6e century BCE | Dai Trach | 106.044083 | 21.056258 |  | Bac Ninh Province | Vietnam | arrowhead | 0.0001 | 0.0001 | 23.889 | 0 | 0.0001 | 0.0001 | 0.0001 | 0.0001 | 0.0001 | 0.0001 | 0.0001 | 0.02466667 | 0.0001 | 0.02666667 | 0.0001 | 0.0001 | 0.0001 | 64.65833 | 0.0001 | 0.0001 | 0.4506667 | 0.0001 | 0.0001 | 0.0001 | 0.0001 | 0.0001 | 0.0001 | 0.0001 | 8.461 | 2.486333 | 0.0001 | pXRF | Corroded
530 | SEALIP/VN/DTR/7 | Đồng Dầu | 8e - 6e century BCE | Dai Trach | 106.044083 | 21.056258 |  | Bac Ninh Province | Vietnam | fish hook | 0.0001 | 0.0001 | 23.85367 | 0.1886667 | 0.0001 | 0.0001 | 0.0001 | 0.0001 | 0.0001 | 0.0001 | 0.0001 | 0.377 | 0.0001 | 0.0001 | 0.0001 | 0.0001 | 0.0001 | 71.993 | 0.0001 | 0.0001 | 0.1213333 | 0.0001 | 0.0001 | 0.0001 | 0.0001 | 0.0001 | 0.0001 | 0.0001 | 2.756333 | 0.701 | 0.0001 | pXRF
531 | SEALIP/VN/DTR/8 | Đồng Dầu | 9e - 6e century BCE | Dai Trach | 106.044084 | 21.056259 |  | Bac Ninh Province | Vietnam | pediform axe fragment | 0.0001 | 0.0001 | 0.0001 | 0.0001 | 0.0001 | 0.0001 | 0.0001 | 0.0001 | 0.0001 | 0.0001 | 0.0001 | 0.0001 | 0.0001 | 0.0001 | 0.0001 | 0.0001 | 0.0001 | 0.0001 | 0.0001 | 0.0001 | 0.0001 | 0.0001 | 0.0001 | 0.0001 | 0.0001 | 0.0001 | 0.0001 | 0.0001 | 0.0001 | 0.0001 | 0.0001 |  | heavily Corroded
532 | SEALIP/VN/DTR/9 | Đồng Dầu | 8e - 6e century BCE | Dai Trach | 106.044083 | 21.056258 |  | Bac Ninh Province | Vietnam | knife | 0.0001 | 0.0001 | 52.106 | 0.0985 | 0.0001 | 0.0001 | 0.0001 | 0.0001 | 0.0001 | 0.0001 | 0.0001 | 0.0135 | 0.0001 | 0.0675 | 0.0001 | 0.0001 | 0.1445 | 44.2125 | 0.0001 | 0.0001 | 0.2775 | 0.0001 | 0.0001 | 0.0001 | 0.0001 | 0.0001 | 0.0001 | 0.0001 | 2.1645 | 0.9055 | 0.0001 | pXRF | corroded
533 | SEALIP/VN/DTR/10 | Đồng Dầu | 8e - 6e century BCE | Dai Trach | 106.044083 | 21.056258 |  | Bac Ninh Province | Vietnam | thap fragment | 0.0001 | 0.1553333 | 17.85933 | 0.0001 | 0.0001 | 0.0001 | 0.0001 | 0.0001 | 0.0001 | 0.0001 | 0.0001 | 23.26767 | 0.0001 | 0.0001 | 0.0001 | 0.0001 | 0.06133333 | 56.639 | 0.007666667 | 0.0001 | 1.034667 | 0.0001 | 0.0001 | 0.0001 | 0.0001 | 0.8493333 | 0.0001 | 0.0001 | 0.0001 | 0.0001 | 0.0001 | pXRF
534 | SEALIP/VN/DTR/11 | Đồng Dầu | 8e - 6e century BCE | Dai Trach | 106.044083 | 21.056258 |  | Bac Ninh Province | Vietnam | spear socket | 0.0001 | 0.0001 | 29.23833 | 0.1003333 | 0.0001 | 0.0001 | 0.0001 | 0.0001 | 0.0001 | 0.0001 | 0.0001 | 0.1303333 | 0.0001 | 0.04666667 | 0.0001 | 0.0001 | 0.1 | 68.37267 | 0.0001 | 0.0001 | 0.3396667 | 0.0001 | 0.0001 | 0.0001 | 0.0001 | 0.0001 | 0.0001 | 0.0001 | 0.7536667 | 0.9153333 | 0.0001 | pXRF
535 | SEALIP/VN/DTR/12 | Đồng Dầu | 8e - 6e century BCE | Dai Trach | 106.044083 | 21.056258 |  | Bac Ninh Province | Vietnam | spearhead fragment | 0.0001 | 0.0001 | 18.088 | 0.0001 | 0.0001 | 0.0001 | 0.0001 | 0.0001 | 0.0001 | 0.01133333 | 0.016 | 16.52967 | 0.0001 | 0.0001 | 0.0001 | 0.0001 | 0.0001 | 64.271 | 0.0001 | 0.0001 | 0.3553333 | 0.0001 | 0.0001 | 0.0001 | 0.0001 | 0.0001 | 0.0001 | 0.0001 | 0.0001 | 0.7056667 | 0.0001 | pXRF
536 | SEALIP/VN/DTR/13 | Đồng Dầu | 8e - 6e century BCE | Dai Trach | 106.044083 | 21.056258 |  | Bac Ninh Province | Vietnam | chisel | 0.0001 | 0.0001 | 19.33233 | 0.0001 | 0.0001 | 0.0001 | 0.0001 | 0.0001 | 0.0001 | 0.0001 | 0.0001 | 0.01633333 | 0.0001 | 0.04766667 | 0.0001 | 0.0001 | 0.013 | 79.55433 | 0.0001 | 0.0001 | 0.1786667 | 0.0001 | 0.0001 | 0.0001 | 0.078 | 0.0001 | 0.298 | 0.0001 | 0.0001 | 0.4303333 | 0.0001 | pXRF
537 | SEALIP/VN/DX/1 | Late Đông Sơn/Western Han | 200 - 50 BC | Đọng Xá | 106.396422° | 20.564421° | cemetery |  | Vietnam | small socketed implement Pb | 0.0001 | 0.023 | 0.04794504 | 0.0001 | 0.0001 | 0.076 | 0.0001 | 0.0001 | 0.0001 | 0.0001 | 0.0001 | 95 | 0.03 | 0.0001 | 0.0001 | 0.0001 | 1.73 | 0.86 | 0.0001 | 0.0001 | 1.47 | 0.0001 | 0.0001 | 0.0001 | 0.0001 | 0.0001 | 0.0001 | 0.0001 | 0.0001 | 0.0001 | 0.0001 | Mannheim EDXRF | Corrosion
538 | SEALIP/VN/DX/2 | Late Đông Sơn/Western Han | 200 - 50 BC | Đọng Xá | 106.396422° | 20.564421° | cemetery |  | Vietnam | chopped decorated Pb | 0.0001 | 0.0001 | 0.008 | 0.0001 | 0.0001 | 0.03 | 0.0001 | 0.0001 | 0.0001 | 0.0001 | 0.0001 | 100 | 0.0001 | 0.0001 | 0.0001 | 0.0001 | 0.02 | 0.04 | 0.0001 | 0.0001 | 0.3 | 0.0001 | 0.0001 | 0.0001 | 0.0001 | 0.0001 | 0.0001 | 0.0001 | 0.0001 | 0.0001 | 0.0001 | Mannheim EDXRF | Corrosion
539 | SEALIP/VN/DX/3 | Late Đông Sơn/Western Han | 200 - 50 BC | Đọng Xá | 106.396422° | 20.564421° | cemetery |  | Vietnam | socketed projectile | 0.0001 | 0.06724277 | 1.20179 | 0.0001 | 0.0001 | 0.08962262 | 0.0001 | 0.0001 | 0.0001 | 0.0001 | 0.01970895 | 2.6750935 | 0.0001 | 1.06703405 | 0.0001 | 0.0001 | 0.72333155 | 94.09709 | 0.0400669 | 0.0001 | 0.0001 | 0.0001 | 0.0001 | 0.0001 | 0.0001 | 0.0001 | 0.0001 | 0.0001 | 0.0001 | 0.0001 | 0.0001 | Mannheim EDXRF | Metal and corrosion
540 | SEALIP/VN/DX/4 | Late Đông Sơn/Western Han | 200 - 50 BC | Đọng Xá | 106.396422° | 20.564421° | cemetery |  | Vietnam | socketed projectile | 0.0001 | 0.1194494 | 3.476128 | 0.0001 | 0.0001 | 0.03589048 | 0.0001 | 0.0001 | 0.0001 | 0.0001 | 0.01132565 | 3.3083884 | 0.0001 | 0.1367215 | 0.0001 | 0.0001 | 1.337165 | 91.23295 | 0.0659152 | 0.0001 | 0.26925095 | 0.0001 | 0.0001 | 0.0001 | 0.0001 | 0.0001 | 0.0001 | 0.0001 | 0.0001 | 0.0001 | 0.0001 | Mannheim EDXRF | Metal and corrosion
541 | SEALIP/VN/DX/5 | Late Đông Sơn/Western Han | 200 - 50 BC | Đọng Xá | 106.396422° | 20.564421° | cemetery |  | Vietnam | socketed projectile Pb | 0.0001 | 0.133 | 0.035 | 0.0001 | 0.0001 | 5.9 | 0.0001 | 0.0001 | 0.0001 | 0.0001 | 0.0001 | 90 | 0.05 | 0.0001 | 0.0001 | 0.0001 | 1.68 | 0.53 | 0.02 | 0.0001 | 1.6 | 0.0001 | 0.0001 | 0.0001 | 0.0001 | 0.0001 | 0.0001 | 0.0001 | 0.0001 | 0.0001 | 0.0001 | Mannheim EDXRF | Corrosion
542 | SEALIP/VN/DX/6 | Late Đông Sơn/Western Han | 200 - 50 BC | Đọng Xá | 106.396422° | 20.564421° | cemetery |  | Vietnam | small socketed implement | 0.0001 | 0.09298741 | 0.9980444 | 0.0001 | 0.0001 | 0.1791103 | 0.0001 | 0.0001 | 0.0001 | 0.0001 | 0.0329377 | 1.69083605 | 0.0001 | 1.27808125 | 0.0001 | 0.0001 | 1.06301315 | 93.11352 | 0.1033493 | 0.0001 | 1.4291607 | 0.0001 | 0.0001 | 0.0001 | 0.0001 | 0.0001 | 0.0001 | 0.0001 | 0.0001 | 0.0001 | 0.0001 | Mannheim EDXRF | Corrosion
543 | SEALIP/VN/DX/7 | Late Đông Sơn/Western Han | 200 - 50 BC | Đọng Xá | 106.396422° | 20.564421° | cemetery |  | Vietnam | small socketed implement | 0.0001 | 0.152354 | 3.458417 | 0.0001 | 0.0001 | 0.3785751 | 0.0001 | 0.0001 | 0.0001 | 0.0001 | 0.085385 | 11.19977715 | 0.0001 | 1.93737035 | 0.0001 | 0.0001 | 1.3236187 | 64.31814 | 0.05825625 | 0.04265 | 17.04142125 | 0.0001 | 0.0001 | 0.0001 | 0.0001 | 0.0001 | 0.0001 | 0.0001 | 0.0001 | 0.0001 | 0.0001 | Mannheim EDXRF | Corrosion
544 | SEALIP/VN/DX/8 | Late Đông Sơn/Western Han | 200 - 50 BC | Đọng Xá | 106.396422° | 20.564421° | cemetery |  | Vietnam | bracelet | 0.0001 | 0.1189674 | 7.97637 | 0.0001 | 0.0001 | 0.02483885 | 0.0001 | 0.0001 | 0.0001 | 0.0001 | 0.05089295 | 12.17647865 | 0.0001 | 0.0001 | 0.0001 | 0.0001 | 0.99549185 | 78.28181 | 0.0518154 | 0.0001 | 0.32032085 | 0.0001 | 0.0001 | 0.0001 | 0.0001 | 0.0001 | 0.0001 | 0.0001 | 0.0001 | 0.0001 | 0.0001 | Mannheim EDXRF | Metal and corrosion
545 | SEALIP/VN/DX/9 | Late Đông Sơn/Western Han | 200 - 50 BC | Đọng Xá | 106.396422° | 20.564421° | cemetery |  | Vietnam | ring | 0.0001 | 0.1056571 | 20.76332 | 0.0001 | 0.0001 | 0.02269921 | 0.0001 | 0.0001 | 0.0001 | 0.0001 | 0.0883066 | 13.8326342 | 0.0001 | 0.0001 | 0.0001 | 0.0001 | 0.88234185 | 58.7775 | 0.0693618 | 0.04230745 | 5.4155824 | 0.0001 | 0.0001 | 0.0001 | 0.0001 | 0.0001 | 0.0001 | 0.0001 | 0.0001 | 0.0001 | 0.0001 | Mannheim EDXRF | Corrosion
546 | SEALIP/VN/DX/10 | Late Đông Sơn/Western Han | 200 - 50 BC | Đọng Xá | 106.396422° | 20.564421° | cemetery |  | Vietnam | Dongson drum | 0.0001 | 0.01391896 | 8.141643 | 0.0001 | 0.0001 | 0.00212364 | 0.0001 | 0.0001 | 0.0001 | 0.0001 | 0.0001 | 0.0657136 | 0.0001 | 0.03242885 | 0.0001 | 0.0001 | 0.3904113 | 90.85957 | 0.03469575 | 0.0001 | 0.44713215 | 0.0001 | 0.0001 | 0.0001 | 0.0001 | 0.0001 | 0.0001 | 0.0001 | 0.0001 | 0.0001 | 0.0001 | Mannheim EDXRF | Metal
547 | SEALIP/VN/DX/11 | Late Đông Sơn/Western Han | 200 - 50 BC | Đọng Xá | 106.396422° | 20.564421° | cemetery |  | Vietnam | socket | 0.0001 | 0.0700159 | 2.762057 | 0.0001 | 0.0001 | 0.0306779 | 0.0001 | 0.0001 | 0.0001 | 0.0001 | 0.023012 | 3.14728995 | 0.0001 | 0.0001 | 0.0001 | 0.0001 | 0.6603522 | 93.14379 | 0.04907695 | 0.0001 | 0.11373205 | 0.0001 | 0.0001 | 0.0001 | 0.0001 | 0.0001 | 0.0001 | 0.0001 | 0.0001 | 0.0001 | 0.0001 | Mannheim EDXRF | Metal and corrosion
548 | SEALIP/VN/GM/1 | Gò Mun | 8e - 6e century BCE | Gò Mun | 105.359256 | 21.339197 |  | Phu Tho | Vietnam | socketed axe | 0.0001 | 0.0001 | 15.364 | 0.0001 | 0.0001 | 0.0001 | 0.0001 | 0.01733333 | 0.01166667 | 0.0001 | 0.0001 | 0 | 0.0001 | 0.154 | 0.0001 | 0.0001 | 0.0001 | 82.516 | 0.0001 | 0.0001 | 0.65 | 0.0001 | 0.0001 | 0.0001 | 0.0001 | 0.0001 | 0.2433333 | 0.0001 | 0.401 | 0.6313333 | 0.0001 | pXRF
549 | SEALIP/VN/GM/2 | Gò Mun | 8e - 6e century BCE | Gò Mun | 105.359256 | 21.339197 |  | Phu Tho | Vietnam | spearhead | 0.0001 | 0.0001 | 11.95667 | 0.0001 | 0.0001 | 0.0001 | 0.0001 | 0.04033333 | 0.02833333 | 0.0001 | 0.0001 | 0.722 | 0.0001 | 0.0001 | 0.0001 | 0.0001 | 0.0001 | 87.239 | 0.0001 | 0.0001 | 0.0001 | 0.0001 | 0.0001 | 0.0001 | 0.0001 | 0.0001 | 0.0001 | 0.0001 | 0.0001 | 0.0001 | 0.0001 | pXRF
550 | SEALIP/VN/GM/3 | Gò Mun | 8e - 6e century BCE | Gò Mun | 105.359256 | 21.339197 |  | Phu Tho | Vietnam | spearpoint | 0.0001 | 0 | 7.662667 | 0 | 0 | 0 | 0.0001 | 0.0001 | 0.0001 | 0 | 0 | 0.3583333 | 0.0001 | 0.2113333 | 0.0001 | 0.0001 | 0 | 91.629 | 0.03466667 | 0.0001 | 0.09466667 | 0.0001 | 0 | 0 | 0 | 0 | 0 | 0.0001 | 0 | 0 | 0 | pXRF
551 | SEALIP/VN/GM/4 | Gò Mun | 9e - 6e century BCE | Gò Mun | 105.359257 | 21.339198 |  | Phu Tho | Vietnam | socketed axe | 0.0001 | 0.0001 | 17.58133 | 0 | 0 | 0 | 0.0001 | 0.0001 | 0.0001 | 0 | 0 | 0.6633333 | 0.0001 | 0 | 0.0001 | 0.0001 | 0 | 81.43333 | 0 | 0.0001 | 0.062 | 0.0001 | 0.0001 | 0 | 0 | 0 | 0 | 0.0001 | 0 | 0 | 0 | pXRF
552 | SEALIP/VN/GP/1 | Bắc thuộc | c. 2000 BP | Gioi Phien | 104.889247° | 21.692131° |  |  | Vietnam | adze with flared curved blade | 0.0001 | 0.1137479 | 22.74432 | 0.0001 | 0.0001 | 0.005895619 | 0.0001 | 0.0001 | 0.0001 | 0.0001 | 0.01762095 | 0.78435995 | 0.0001 | 0.12522955 | 0.0001 | 0.0001 | 2.07650935 | 74.01374 | 0.0373615 | 0.0001 | 0.06243115 | 0.0001 | 0.0001 | 0.0001 | 0.0001 | 0.0001 | 0.0001 | 0.0001 | 0.0001 | 0.0001 | 0.0001 | Mannheim EDXRF | Metal and corrosion
553 | SEALIP/VN/HM/1 |  | 500 - 100 BC | Hop Minh | 104.862975° | 21.685803° |  |  | Vietnam | socketed cutting tool | 0.0001 | 0.1908258 | 11.98455 | 0.0001 | 0.0001 | 0.005911205 | 0.0001 | 0.0001 | 0.0001 | 0.0001 | 0.0600614 | 0.33653835 | 0.01604325 | 0.27782085 | 0.0001 | 0.0001 | 7.18790595 | 79.07857 | 0.04429975 | 0.0001 | 0.78835575 | 0.0001 | 0.0001 | 0.0001 | 0.0001 | 0.0001 | 0.0001 | 0.0001 | 0.0001 | 0.0001 | 0.0001 | Mannheim EDXRF | Corrosion
554 | SEALIP/VN/LN/1 | Đông Sơn | 500 - 100 BC | Lang Ngam | 106.149272 | 21.080101 | probably cemetery | Bac Ninh Province | Vietnam | mini drum | 0.0001 | 0.1396667 | 15.269 | 0.09366667 | 0.05666667 | 0.0001 | 0.0001 | 0.0001 | 0.0001 | 0.01466667 | 0.0001 | 11.176 | 0.0001 | 0.0001 | 0.0001 | 0.0001 | 0.0001 | 72.233 | 0.0001 | 0.0001 | 0.5706667 | 0.0001 | 0.02433333 | 0.082 | 0.2716667 | 0.0001 | 0.0001 | 0.0001 | 0.0001 | 0.0001 | 0.0001 | pXRF
555 | SEALIP/VN/LSB2752 | Đông Sơn | 500 - 100 BC | unknown but N Vietnam |  |  | probably cemetery | - | Vietnam | mini drum | 0.0001 | 0.102 | 5.048 | 0.0001 | 0.0001 | 0.0001 | 0.0001 | 0.0001 | 0.0001 | 0.0001 | 0.0001 | 4.172333 | 0.0001 | 0.16 | 0.0001 | 0.0001 | 0.0001 | 89.32367 | 0.03733333 | 0.0001 | 0.9616667 | 0.0001 | 0.0001 | 0.0001 | 0.0001 | 0.0001 | 0.0001 | 0.0001 | 0.0001 | 0.074 | 0.0001 | pXRF
556 | SEALIP/VN/LSB7255 | Đông Sơn | 500 - 100 BC | unknown but N Vietnam |  |  | probably cemetery | - | Vietnam | mini drum | 0.0001 | 0.1153333 | 12.08733 | 0.047 | 0.03833333 | 0.0001 | 0.0001 | 0.0001 | 0.0001 | 0.008333333 | 0.0001 | 5.890667 | 0.0001 | 0.272 | 0.0001 | 0.0001 | 0.0001 | 80.44167 | 0.01133333 | 0.0001 | 0.3086667 | 0.0001 | 0.02533333 | 0.0001 | 0.127 | 0.0001 | 0.0001 | 0.0001 | 0.0001 | 0.0001 | 0.0001 | pXRF
557 | SEALIP/VN/LV/1 | Late Đông Sơn/Western Han | 200 - 0 BC | Làng Vạc | 105.428596° | 19.316585° | burial |  | Vietnam | Dongson drum | 0.0001 | 0.02215892 | 28.33459 | 0.0001 | 0.0001 | 0.008822697 | 0.0001 | 0.0001 | 0.0001 | 0.0001 | 0.0445458 | 45.5552344 | 0.0001 | 0.0001 | 0.0001 | 0.0001 | 0.0001 | 15.00427 | 0.0121905 | 0.0001 | 10.9760925 | 0.0001 | 0.0001 | 0.0001 | 0.0001 | 0.0001 | 0.0001 | 0.0001 | 0.0001 | 0.0001 | 0.0001 | Mannheim EDXRF | Corrosion
558 | SEALIP/VN/LV/2 | Late Đông Sơn/Western Han | 200 - 0 BC | Làng Vạc | 105.428596° | 19.316585° | burial |  | Vietnam | complex vessel with separate handles | 0.0001 | 0.07078867 | 17.54904 | 0.0001 | 0.0001 | 0.03020185 | 0.0001 | 0.0001 | 0.0001 | 0.0001 | 0.0455829 | 22.754502 | 0.0001 | 2.6889057 | 0.0001 | 0.0001 | 0.0001 | 49.31415 | 0.0269964 | 0.0152776 | 7.5024484 | 0.0001 | 0.0001 | 0.0001 | 0.0001 | 0.0001 | 0.0001 | 0.0001 | 0.0001 | 0.0001 | 0.0001 | Mannheim EDXRF | Corrosion
559 | SEALIP/VN/LV/3 | Late Đông Sơn/Western Han | 200 - 0 BC | Làng Vạc | 105.428596° | 19.316585° | burial |  | Vietnam | dish | 0.0001 | 0.1595774 | 13.31481 | 0.0001 | 0.0001 | 0.1789665 | 0.0001 | 0.0001 | 0.0001 | 0.0001 | 0.1540384 | 16.2695515 | 0.0001 | 1.0784748 | 0.0001 | 0.0001 | 0.0001 | 63.3638 | 0.0170595 | 0.0001 | 5.4378044 | 0.0001 | 0.0001 | 0.0001 | 0.0001 | 0.0001 | 0.0001 | 0.0001 | 0.0001 | 0.0001 | 0.0001 | Mannheim EDXRF | Corrosion
560 | SEALIP/VN/LV/4 | Late Đông Sơn/Western Han | 200 - 0 BC | Làng Vạc | 105.428596° | 19.316585° | burial |  | Vietnam | situla (big) | 0.0001 | 0.1322565 | 26.37932 | 0.0001 | 0.0001 | 0.1481843 | 0.0001 | 0.0001 | 0.0001 | 0.0001 | 0.2989897 | 39.5417433 | 0.0001 | 1.6245232 | 0.0001 | 0.0001 | 0.0001 | 22.67388 | 0.0375082 | 0.0185299 | 9.1287268 | 0.0001 | 0.0001 | 0.0001 | 0.0001 | 0.0001 | 0.0001 | 0.0001 | 0.0001 | 0.0001 | 0.0001 | Mannheim EDXRF | Corrosion
561 | SEALIP/VN/LV/5 | Late Đông Sơn/Western Han | 200 - 0 BC | Làng Vạc | 105.428596° | 19.316585° | burial |  | Vietnam | situla (small) | 0.0001 | 0.2846725 | 30.37129 | 0.0001 | 0.0001 | 0.2935388 | 0.0001 | 0.0001 | 0.0001 | 0.0001 | 0.2883349 | 24.0522681 | 0.0001 | 1.001614 | 0.0001 | 0.0001 | 0.0001 | 37.24151 | 0.0500934 | 0.0108925 | 6.4024729 | 0.0001 | 0.0001 | 0.0001 | 0.0001 | 0.0001 | 0.0001 | 0.0001 | 0.0001 | 0.0001 | 0.0001 | Mannheim EDXRF | Corrosion
562 | SEALIP/VN/LV/6 | Late Đông Sơn/Western Han | 200 - 0 BC | Làng Vạc | 105.428596° | 19.316585° | burial |  | Vietnam | bowl (single incised interior) | 0.0001 | 0.04054869 | 24.76312 | 0.0001 | 0.0001 | 0.0001 | 0.0001 | 0.0001 | 0.0001 | 0.0001 | 0.0001 | 0.662619 | 0.0001 | 0.0868372 | 0.0001 | 0.0001 | 0.0001 | 73.86842 | 0.025308 | 0.0001 | 0.5068865 | 0.0001 | 0.0001 | 0.0001 | 0.0001 | 0.0001 | 0.0001 | 0.0001 | 0.0001 | 0.0001 | 0.0001 | Mannheim EDXRF | Metal and corrosion
563 | SEALIP/VN/LV/7 | Late Đông Sơn/Western Han | 200 - 0 BC | Làng Vạc | 105.428596° | 19.316585° | burial |  | Vietnam | bowl (triple incised interior) | 0.0001 | 0.9590003 | 42.02405 | 0.0001 | 0.0001 | 0.3578813 | 0.0001 | 0.0001 | 0.0001 | 0.0001 | 0.10865865 | 17.03445335 | 0.0001 | 0.99015645 | 0.0001 | 0.0001 | 0.9450278 | 32.45023 | 0.11113015 | 0.0701748 | 4.9463385 | 0.0001 | 0.0001 | 0.0001 | 0.0001 | 0.0001 | 0.0001 | 0.0001 | 0.0001 | 0.0001 | 0.0001 | Mannheim EDXRF | Corrosion
564 | SEALIP/VN/LV/8 | Late Đông Sơn/Western Han | 200 - 0 BC | Làng Vạc | 105.428596° | 19.316585° | burial |  | Vietnam | bowl (thick wall) | 0.0001 | 0.02648147 | 21.55585 | 0.0001 | 0.0001 | 0.1156954 | 0.0001 | 0.0001 | 0.0001 | 0.0001 | 0.56822465 | 16.5006692 | 0.0151792 | 0.7290701 | 0.0001 | 0.0001 | 0.65652185 | 56.9888 | 0.06846225 | 0.0001 | 2.7674637 | 0.0001 | 0.0001 | 0.0001 | 0.0001 | 0.0001 | 0.0001 | 0.0001 | 0.0001 | 0.0001 | 0.0001 | Mannheim EDXRF | Corrosion
565 | SEALIP/VN/LV/9 | Late Đông Sơn/Western Han | 200 - 0 BC | Làng Vạc | 105.428596° | 19.316585° | burial |  | Vietnam | bowl (no incision) | 0.0001 | 0.2132928 | 25.83901 | 0.0001 | 0.0001 | 0.08521982 | 0.0001 | 0.0001 | 0.0001 | 0.0001 | 0.0842957 | 34.7837132 | 0.0001 | 1.3066424 | 0.0001 | 0.0001 | 0.44120475 | 28.97744 | 0.0419029 | 0.02411045 | 8.1944999 | 0.0001 | 0.0001 | 0.0001 | 0.0001 | 0.0001 | 0.0001 | 0.0001 | 0.0001 | 0.0001 | 0.0001 | Mannheim EDXRF | Corrosion
566 | SEALIP/VN/LV/10 | Late Đông Sơn/Western Han | 200 - 0 BC | Làng Vạc | 105.428596° | 19.316585° | burial |  | Vietnam | basin (chau) | 0.0001 | 0.2385003 | 33.91247 | 0.0001 | 0.0001 | 0.1949226 | 0.0001 | 0.0001 | 0.0001 | 0.0001 | 0.7313643 | 32.7500405 | 0.0001 | 0.8802996 | 0.0001 | 0.0001 | 0.0001 | 25.23256 | 0.0726276 | 0.0394258 | 5.9409442 | 0.0001 | 0.0001 | 0.0001 | 0.0001 | 0.0001 | 0.0001 | 0.0001 | 0.0001 | 0.0001 | 0.0001 | Mannheim EDXRF | Corrosion
567 | SEALIP/VN/SK/1 | Eastern Han | AD 25-220 | Song Khoai | 106.811938° | 20.976858° | 02SK-M03 |  | Vietnam | Eastern Han mirror | 0.0001 | 0.03806144 | 35.08456 | 0.0001 | 0.0001 | 0.04916768 | 0.0001 | 0.0001 | 0.0001 | 0.0001 | 0.4138607 | 5.5428485 | 0.0001 | 0.0001 | 0.0001 | 0.0001 | 0.0001 | 58.68695 | 0.0369936 | 0.0137071 | 0.1150318 | 0.0001 | 0.0001 | 0.0001 | 0.0001 | 0.0001 | 0.0001 | 0.0001 | 0.0001 | 0.0001 | 0.0001 | Mannheim EDXRF | fragment. metal/corroded
568 | SEALIP/VN/SK/2 | Eastern Han | AD 25-220 | Song Khoai | 106.811938° | 20.976858° | 02SK-M03 |  | Vietnam | gilded Eastern Han mirror | 0.0001 | 0.2769835 | 30.10609 | 0.0001 | 0.0001 | 0.1054498 | 0.0001 | 0.0001 | 0.0001 | 0.0001 | 0.1162576 | 5.5858468 | 0.0001 | 0.0685087 | 0.0001 | 0.0001 | 0.0001 | 63.53363 | 0.0426872 | 0.0001 | 0.1558816 | 0.0001 | 0.0001 | 0.0001 | 0.0001 | 0.0001 | 0.0001 | 0.0001 | 0.0001 | 0.0001 | 0.0001 | Mannheim EDXRF | fragment. metal/corroded
569 | SEALIP/VN/TD/1 | Đồng Dầu | 1st 1/2 2nd mil- end of 2nd mil. | Thành Dên | 105.889906 | 20.286842 |  | Vinh Phuc Provinc | Vietnam | awl? Ingot? | 0.0001 | 0.0001 | 22.64233 | 0.0001 | 0.0001 | 0.0001 | 0.0001 | 0.0001 | 0.0001 | 0.0001 | 0.0001 | 0.0001 | 0.0001 | 0.054 | 0.0001 | 0.0001 | 0.0001 | 75.07933 | 0.0001 | 0.0001 | 0.069 | 0.0001 | 0.0001 | 0.0001 | 0.0001 | 0.0001 | 0.0001 | 0.0001 | 1.372333 | 0.6926667 | 0.0001 | pXRF
570 | SEALIP/VN/TD/2 | Đồng Dầu | 1st 1/2 2nd mil- end of 2nd mil. | Thành Dên | 105.889906 | 20.286842 |  | Vinh Phuc Provinc | Vietnam | awl? Rod? | 0.0001 | 0.0001 | 31.24067 | 0.16 | 0.0001 | 0.0001 | 0.0001 | 0.0001 | 0.0001 | 0.0001 | 0.0001 | 0.0001 | 0.0001 | 0.064 | 0.0001 | 0.0001 | 0.08666667 | 66.532 | 0.0001 | 0.0001 | 0.0001 | 0.0001 | 0.0001 | 0.0001 | 0.0001 | 0.0001 | 0.08933333 | 0.0001 | 1.173 | 0.647 | 0.0001 | pXRF
571 | SEALIP/VN/TD/3 | Đồng Dầu | 1st 1/2 2nd mil- end of 2nd mil. | Thành Dên | 105.889906 | 20.286842 |  | Vinh Phuc Provinc | Vietnam | knife | 0.0001 | 0.0001 | 23.40367 | 0.0001 | 0.0001 | 0.0001 | 0.0001 | 0.0001 | 0.0001 | 0.0001 | 0.0001 | 0.04333333 | 0.0001 | 0.052 | 0.0001 | 0.0001 | 0.05 | 74.64333 | 0.0001 | 0.0001 | 0.0001 | 0.0001 | 0.0001 | 0.0001 | 0.1576667 | 0.0001 | 0.106 | 0.0001 | 0.7313333 | 0.811 | 0.0001 | pXRF
572 | SEALIP/VN/TD/4 | Đồng Dầu | 1st 1/2 2nd mil- end of 2nd mil. | Thành Dên | 105.889906 | 20.286842 |  | Vinh Phuc Provinc | Vietnam | floral decoration? | 0.0001 | 0.0001 | 34.012 | 0.0001 | 0.0001 | 0.0001 | 0.0001 | 0.0001 | 0.0001 | 0.0001 | 0.0001 | 0.0001 | 0.0001 | 0.06666667 | 0.0001 | 0.0001 | 0.0001 | 62.70933 | 0.0001 | 0.0001 | 0.1796667 | 0.0001 | 0.0001 | 0.0001 | 0.0001 | 0.0001 | 0.0001 | 0.0001 | 1.415 | 1.585333 | 0.0001 | pXRF
573 | SEALIP/VN/TD/5 | Đồng Dầu | 1st 1/2 2nd mil- end of 2nd mil. | Thành Dên | 105.889906 | 20.286842 |  | Vinh Phuc Provinc | Vietnam | awl? Ingot? | 0.0001 | 0.0001 | 11.632 | 0.1206667 | 0.0001 | 0.0001 | 0.0001 | 0.0001 | 0.0001 | 0.0001 | 0.0001 | 0.0001 | 0.0001 | 0.04633333 | 0.0001 | 0.0001 | 0.0001 | 86.89933 | 0.0001 | 0.0001 | 0.02333333 | 0.0001 | 0.0001 | 0.0001 | 0.0001 | 0.0001 | 0.2906667 | 0.0001 | 0.7026667 | 0.2726667 | 0.0001 | pXRF
574 | SEALIP/VN/TD/6 | Đồng Dầu | 1st 1/2 2nd mil- end of 2nd mil. | Thành Dên | 105.889906 | 20.286842 |  | Vinh Phuc Provinc | Vietnam | awl? Ingot? | 0.0001 | 0.0001 | 29.591 | 0.1016667 | 0.0001 | 0.0001 | 0.0001 | 0.0001 | 0.0001 | 0.0001 | 0.2763333 | 0.061 | 0.0001 | 0.1573333 | 0.0001 | 0.0001 | 0.1516667 | 55.48467 | 0.0001 | 0.0001 | 0.9636667 | 0.0001 | 0.0001 | 0.0001 | 0.0001 | 1.487333 | 0.0001 | 0.0001 | 2.479667 | 5.283 | 0.052 | pXRF | corroded
575 | SEALIP/VN/THD/1 | Đông Sơn | 500 - 100 BC | Thieu Duong | 105.773263 | 19.864941 | probably cemetery | Than Hoa Province | Vietnam | mini drum | 0.0001 | 0.0001 | 20.33367 | 0.119 | 0.04066667 | 0.0001 | 0.0001 | 0.0001 | 0.0001 | 0.009666667 | 0.0001 | 0.1483333 | 0.0001 | 0.06766667 | 0.0001 | 0.0001 | 0.0001 | 73.52333 | 0.04766667 | 0.0001 | 2.799333 | 0.0001 | 0.0001 | 0.0001 | 0.0001 | 0.0001 | 0.3493333 | 0.0001 | 1.029333 | 1.16 | 0.0001 | pXRF
576 | SEALIP/VN/THD/2 | Đông Sơn | 500 - 100 BC | Thieu Duong | 105.773263 | 19.864941 | probably cemetery | Than Hoa Province | Vietnam | mini drum | 0.0001 | 0.0001 | 20.88467 | 0.099 | 0.093 | 0.0001 | 0.0001 | 0.0001 | 0.0001 | 0.005666667 | 0.0001 | 0.3783333 | 0.0001 | 0.01733333 | 0.0001 | 0.0001 | 0.0001 | 74.65067 | 0.0001 | 0.0001 | 0.244 | 0.0001 | 0.0001 | 0.0001 | 0.0001 | 0.0001 | 0.0001 | 0.0001 | 0.0001 | 1.93 | 0.002666667 | pXRF | corroded
577 | SEALIP/VN/THD/3 | Đông Sơn | 500 - 100 BC | Thieu Duong | 105.773263 | 19.864941 | probably cemetery | Than Hoa Province | Vietnam | mini drum | 0.0001 | 0.447 | 0.3815 | 0.304 | 0.24825 | 0.12025 | 0.0001 | 0.0001 | 0.0001 | 0.0055 | 0.0001 | 1.341 | 0.0001 | 0.02275 | 0.0001 | 0.0001 | 0.0001 | 93.19625 | 0.018 | 0.0001 | 0.03825 | 0.0001 | 0.091 | 0.184 | 0.48625 | 1.42125 | 0.0001 | 0.0001 | 0.45525 | 0.98 | 0.0001 | pXRF
578 | SEALIP/VN/TKL/1 |  |  | Thap Khe Lo | ? |  |  |  | Vietnam | decorated situla | 0.0001 | 0.04177502 | 14.74793 | 0.0001 | 0.0001 | 0.02076425 | 0.0001 | 0.0001 | 0.0001 | 0.0001 | 0.0437284 | 12.91901115 | 0.0001 | 0.0001 | 0.0001 | 0.0001 | 0.4487726 | 71.53319 | 0.02966735 | 0.0001 | 0.2088796 | 0.0001 | 0.0001 | 0.0001 | 0.0001 | 0.0001 | 0.0001 | 0.0001 | 0.0001 | 0.0001 | 0.0001 | Mannheim EDXRF | fragment. metal/corroded
579 | SEALIP/VN/XL/1 | Đông Sơn | 500 - 100 BC | Xuân Lâp | 105.529853 | 19.976544 | probably cemetery | Than Hoa Province | Vietnam | vessel handle | 0.0001 | 0.0001 | 8.37 | 0.0001 | 0.0001 | 0.0001 | 0.0001 | 0.08666667 | 0.05933333 | 0.02366667 | 0.0001 | 14.98633 | 0.0001 | 0.0001 | 0.0001 | 0.0001 | 0.0001 | 76.461 | 0.0001 | 0.0001 | 0.0001 | 0.0001 | 0.0001 | 0.0001 | 0.0001 | 0.0001 | 0.0001 | 0.0001 | 0.0001 | 0.0001 | 0.0001 | pXRF
580 | SEALIP/VN/XL/2 | Đông Sơn | 500 - 100 BC | Xuân Lâp | 105.529853 | 19.976544 | probably cemetery | Than Hoa Province | Vietnam | socketed axe | 0.0001 | 0.0001 | 10.80433 | 0.0001 | 0.0001 | 0.0001 | 0.0001 | 0.033 | 0.027 | 0.01966667 | 0.0001 | 10.741 | 0.0001 | 0.0001 | 0.0001 | 0.0001 | 0.0001 | 78.37233 | 0.0001 | 0.0001 | 0.0001 | 0.0001 | 0.0001 | 0.0001 | 0.0001 | 0.0001 | 0.0001 | 0.0001 | 0.0001 | 0.0001 | 0.0001 | pXRF
581 | SEALIP/VN/XL/3 | Đông Sơn | 500 - 100 BC | Xuân Lâp | 105.529853 | 19.976544 | probably cemetery | Than Hoa Province | Vietnam | socketed with wood | 0.0001 | 0.08433333 | 27.196 | 0.01566667 | 0.0001 | 0.0001 | 0.0001 | 0.0001 | 0.0001 | 0.01833333 | 0.0001 | 33.396 | 0.0001 | 0.0001 | 0.0001 | 0.0001 | 0.0001 | 35.83733 | 0.0001 | 0.0001 | 0.7683333 | 0.0001 | 0.0001 | 0.0001 | 0.0001 | 2.343333 | 0.0001 | 0.0001 | 0.0001 | 0.323 | 0.0001 | pXRF | corroded
582 | SEALIP/VN/XL/4 | Đông Sơn | 500 - 100 BC | Xuân Lâp | 105.529853 | 19.976544 | probably cemetery | Than Hoa Province | Vietnam | thap fragment | 0.0001 | 0.006666667 | 8.750667 | 0.006 | 0.0001 | 0.0001 | 0.0001 | 0.0001 | 0.0001 | 0.01633333 | 0.188 | 29.19333 | 0.0001 | 0.0001 | 0.0001 | 0.0001 | 0.0001 | 60.08867 | 0.05 | 0.0001 | 0.2186667 | 0.0001 | 0.0001 | 0.0001 | 0.04633333 | 1.371 | 0.0001 | 0.0001 | 0.0001 | 0.0001 | 0.0001 | pXRF
583 | SEALIP/VN/YP/1 |  |  | Yen Phu | 105.925927° | 21.194357° |  |  | Vietnam | bearded axe | 0.0001 | 0.08239185 | 14.99202 | 0.0001 | 0.0001 | 0.02038998 | 0.0001 | 0.0001 | 0.0001 | 0.0001 | 0.0891914 | 0.75286705 | 0.0001 | 0.4146165 | 0.0001 | 0.0001 | 1.8954224 | 81.41753 | 0.0442249 | 0.0001 | 0.28283615 | 0.0001 | 0.0001 | 0.0001 | 0.0001 | 0.0001 | 0.0001 | 0.0001 | 0.0001 | 0.0001 | 0.0001 | Mannheim EDXRF | fragment. metal/corroded